## Sheet1
20004.453 | 0.49398 | -0.00874
15829.126 | 0.504 | 0.00636
12516.703 | 0.51157 | 0.0178
9909.4424 | 0.51974 | 0.02694
7835.48 | 0.5281 | 0.03296
6217.2461 | 0.5375 | 0.03933
4905.291 | 0.54378 | 0.04474
3881.2737 | 0.55342 | 0.05043
3070.9827 | 0.56226 | 0.05369
2430.7778 | 0.57202 | 0.05746
1923.1537 | 0.5815 | 0.06259
1522.4358 | 0.58977 | 0.06625
1203.8446 | 0.60269 | 0.06915
952.86591 | 0.61111 | 0.07287
754.27557 | 0.62388 | 0.07573
596.71857 | 0.63459 | 0.08074
471.96338 | 0.64706 | 0.08358
373.20856 | 0.65897 | 0.08758
295.47278 | 0.67271 | 0.09328
233.87738 | 0.6862 | 0.09641
185.05922 | 0.69996 | 0.10073
146.35823 | 0.714 | 0.10505
115.77804 | 0.7268 | 0.10981
91.6721 | 0.74348 | 0.1185
72.51701 | 0.75775 | 0.12418
57.36816 | 0.77631 | 0.13175
45.3629 | 0.79509 | 0.14314
35.93134 | 0.80927 | 0.15918
28.40909 | 0.83503 | 0.16888
22.48202 | 0.86128 | 0.18577
17.79613 | 0.89375 | 0.20545
14.06813 | 0.94201 | 0.21625
11.1448 | 0.97139 | 0.22126
8.81772 | 1.03205 | 0.21774
6.97545 | 1.07659 | 0.22899
5.5173 | 1.09739 | 0.21281
4.36941 | 1.13045 | 0.17784
3.45686 | 1.17909 | 0.14261
2.73547 | 1.22625 | 0.13474
2.16054 | 1.24615 | 0.14587
1.70952 | 1.23378 | 0.15219
1.35352 | 1.20577 | 0.13652
1.07079 | 1.18119 | 0.09335
0.84734 | 1.18606 | 0.0345
0.67072 | 1.22022 | -0.01158
0.53067 | 1.28741 | -0.0302
0.41976 | 1.3575 | 0.00699
0.33183 | 1.38763 | 0.09083
0.26261 | 1.35447 | 0.18749
0.20791 | 1.26123 | 0.25116
0.16452 | 1.14147 | 0.24476
0.13007 | 1.0497 | 0.15939
0.10309 | 1.03766 | 0.02769
0.08153 | 1.12831 | -0.08892
0.06443 | 1.27299 | -0.12836
0.05102 | 1.46811 | -0.07099
0.04042 | 1.60443 | 0.10535
0.03192 | 1.61285 | 0.32382
0.02528 | 1.51163 | 0.5008
0.01999 | 1.3322 | 0.60543