## Sheet1
20004.453 | 0.47623 | -0.00767
15829.126 | 0.48652 | 0.00507
12516.703 | 0.49418 | 0.01786
9909.4424 | 0.5045 | 0.02579
7835.48 | 0.51317 | 0.03396
6217.2461 | 0.52079 | 0.03954
4905.291 | 0.53006 | 0.04529
3881.2737 | 0.53899 | 0.051
3070.9827 | 0.54709 | 0.05387
2430.7778 | 0.55539 | 0.05931
1923.1537 | 0.56403 | 0.06085
1522.4358 | 0.57525 | 0.06484
1203.8446 | 0.5857 | 0.06919
952.86591 | 0.59484 | 0.07355
754.27557 | 0.6065 | 0.07537
596.71857 | 0.61845 | 0.07839
471.96338 | 0.6302 | 0.08332
373.20856 | 0.64283 | 0.08626
295.47278 | 0.65626 | 0.09177
233.87738 | 0.66786 | 0.09639
185.05922 | 0.68269 | 0.09961
146.35823 | 0.6977 | 0.10608
115.77804 | 0.71149 | 0.11112
91.6721 | 0.72508 | 0.11803
72.51701 | 0.74242 | 0.12444
57.36816 | 0.76106 | 0.13388
45.3629 | 0.78035 | 0.14516
35.93134 | 0.79515 | 0.15993
28.40909 | 0.81895 | 0.16894
22.48202 | 0.84687 | 0.18455
17.79613 | 0.87525 | 0.20301
14.06813 | 0.92768 | 0.21736
11.1448 | 0.9561 | 0.21898
8.81772 | 1.01764 | 0.21777
6.97545 | 1.05597 | 0.22803
5.5173 | 1.0789 | 0.20675
4.36941 | 1.11469 | 0.16915
3.45686 | 1.16781 | 0.14266
2.73547 | 1.20863 | 0.14213
2.16054 | 1.21813 | 0.15277
1.70952 | 1.20137 | 0.15104
1.35352 | 1.1732 | 0.12218
1.07079 | 1.16079 | 0.07121
0.84734 | 1.18181 | 0.01491
0.67072 | 1.22849 | -0.01873
0.53067 | 1.29697 | -0.01314
0.41976 | 1.34921 | 0.04287
0.33183 | 1.35219 | 0.13257
0.26261 | 1.2894 | 0.21323
0.20791 | 1.18244 | 0.24222
0.16452 | 1.07602 | 0.19631
0.13007 | 1.02045 | 0.08698
0.10309 | 1.05694 | -0.04131
0.08153 | 1.18577 | -0.12439
0.06443 | 1.34328 | -0.11668
0.05102 | 1.52002 | 0.00105
0.04042 | 1.59713 | 0.20804
0.03192 | 1.53878 | 0.41096
0.02528 | 1.39215 | 0.53579
0.01999 | 1.20001 | 0.56385