## Sheet1
20004.453 | 0.49977 | -0.00677
15829.126 | 0.50986 | 0.00653
12516.703 | 0.51821 | 0.01896
9909.4424 | 0.52741 | 0.02681
7835.48 | 0.53507 | 0.03347
6217.2461 | 0.54408 | 0.04029
4905.291 | 0.55224 | 0.04533
3881.2737 | 0.56297 | 0.05068
3070.9827 | 0.56992 | 0.05335
2430.7778 | 0.57871 | 0.057
1923.1537 | 0.58837 | 0.06148
1522.4358 | 0.59707 | 0.06429
1203.8446 | 0.60744 | 0.06795
952.86591 | 0.618 | 0.07247
754.27557 | 0.62938 | 0.07586
596.71857 | 0.64177 | 0.07954
471.96338 | 0.6528 | 0.08224
373.20856 | 0.66482 | 0.08676
295.47278 | 0.6773 | 0.09126
233.87738 | 0.69161 | 0.09575
185.05922 | 0.70479 | 0.10056
146.35823 | 0.71882 | 0.10435
115.77804 | 0.73315 | 0.10869
91.6721 | 0.74896 | 0.11667
72.51701 | 0.76378 | 0.12389
57.36816 | 0.7834 | 0.1341
45.3629 | 0.8017 | 0.14558
35.93134 | 0.81798 | 0.15651
28.40909 | 0.84392 | 0.1683
22.48202 | 0.8698 | 0.18247
17.79613 | 0.89785 | 0.19969
14.06813 | 0.94672 | 0.21797
11.1448 | 0.97846 | 0.21568
8.81772 | 1.03969 | 0.22099
6.97545 | 1.07238 | 0.22694
5.5173 | 1.10017 | 0.20125
4.36941 | 1.14117 | 0.16638
3.45686 | 1.19523 | 0.14815
2.73547 | 1.22734 | 0.15278
2.16054 | 1.22719 | 0.15747
1.70952 | 1.20725 | 0.14466
1.35352 | 1.18699 | 0.10518
1.07079 | 1.19116 | 0.05101
0.84734 | 1.22691 | 0.00453
0.67072 | 1.27949 | -0.01266
0.53067 | 1.34069 | 0.01498
0.41976 | 1.36798 | 0.08646
0.33183 | 1.33933 | 0.16934
0.26261 | 1.25541 | 0.22146
0.20791 | 1.14942 | 0.20954
0.16452 | 1.07088 | 0.13
0.13007 | 1.0628 | 0.00924
0.10309 | 1.14719 | -0.0989
0.08153 | 1.30568 | -0.13184
0.06443 | 1.45962 | -0.07033
0.05102 | 1.59178 | 0.10075
0.04042 | 1.60012 | 0.32615
0.03192 | 1.47348 | 0.48963
0.02528 | 1.29701 | 0.53734
0.01999 | 1.1187 | 0.47871