## Sheet1
20004.453 | 0.49505 | -0.01438
15829.126 | 0.50173 | 0.00108
12516.703 | 0.50934 | 0.01062
9909.4424 | 0.51671 | 0.0235
7835.48 | 0.52465 | 0.02847
6217.2461 | 0.53258 | 0.03441
4905.291 | 0.54226 | 0.04058
3881.2737 | 0.54999 | 0.04482
3070.9827 | 0.55756 | 0.0498
2430.7778 | 0.56742 | 0.05187
1923.1537 | 0.57467 | 0.05709
1522.4358 | 0.58552 | 0.06017
1203.8446 | 0.59297 | 0.0644
952.86591 | 0.60393 | 0.06637
754.27557 | 0.6142 | 0.06979
596.71857 | 0.62347 | 0.07279
471.96338 | 0.63556 | 0.07582
373.20856 | 0.64552 | 0.08064
295.47278 | 0.65914 | 0.08435
233.87738 | 0.6692 | 0.08718
185.05922 | 0.68174 | 0.0928
146.35823 | 0.69469 | 0.09755
115.77804 | 0.70933 | 0.10477
91.6721 | 0.72443 | 0.11131
72.51701 | 0.73967 | 0.11764
57.36816 | 0.75955 | 0.12699
45.3629 | 0.77994 | 0.13732
35.93134 | 0.80354 | 0.1455
28.40909 | 0.83173 | 0.15151
22.48202 | 0.86106 | 0.15361
17.79613 | 0.89124 | 0.15203
14.06813 | 0.92147 | 0.14787
11.1448 | 0.94534 | 0.13554
8.81772 | 0.9707 | 0.1233
6.97545 | 0.98918 | 0.11259
5.5173 | 1.00202 | 0.09931
4.36941 | 1.01244 | 0.08437
3.45686 | 1.02455 | 0.07261
2.73547 | 1.03583 | 0.06667
2.16054 | 1.04106 | 0.06552
1.70952 | 1.04177 | 0.06493
1.35352 | 1.04041 | 0.05939
1.07079 | 1.04132 | 0.05143
0.84734 | 1.04802 | 0.04266
0.67072 | 1.05975 | 0.03675
0.53067 | 1.07917 | 0.03798
0.41976 | 1.09938 | 0.05407
0.33183 | 1.11005 | 0.08361
0.26261 | 1.10182 | 0.11692
0.20791 | 1.07523 | 0.1403
0.16452 | 1.04058 | 0.13909
0.13007 | 1.01762 | 0.10897
0.10309 | 1.02866 | 0.0572
0.08153 | 1.09329 | 0.00599
0.06443 | 1.20399 | -0.00987
0.05102 | 1.36767 | 0.0534
0.04042 | 1.50824 | 0.23814
0.03192 | 1.53324 | 0.52073
0.02528 | 1.37396 | 0.80717
0.01999 | 1.01576 | 0.96942