## Sheet1
20004.453 | 0.45726 | -0.01426
15829.126 | 0.46607 | 0.00046
12516.703 | 0.47274 | 0.01246
9909.4424 | 0.4819 | 0.02125
7835.48 | 0.48962 | 0.03058
6217.2461 | 0.4972 | 0.03399
4905.291 | 0.50506 | 0.03946
3881.2737 | 0.51337 | 0.04707
3070.9827 | 0.52141 | 0.04973
2430.7778 | 0.52948 | 0.05316
1923.1537 | 0.5381 | 0.05704
1522.4358 | 0.54988 | 0.06126
1203.8446 | 0.55697 | 0.06517
952.86591 | 0.56892 | 0.06822
754.27557 | 0.5785 | 0.07139
596.71857 | 0.5902 | 0.07418
471.96338 | 0.59965 | 0.07844
373.20856 | 0.6132 | 0.08154
295.47278 | 0.62268 | 0.08556
233.87738 | 0.63556 | 0.08954
185.05922 | 0.64672 | 0.09325
146.35823 | 0.66018 | 0.09933
115.77804 | 0.67509 | 0.10572
91.6721 | 0.69023 | 0.11308
72.51701 | 0.70446 | 0.12158
57.36816 | 0.72382 | 0.12994
45.3629 | 0.74601 | 0.13732
35.93134 | 0.77116 | 0.14675
28.40909 | 0.7997 | 0.15311
22.48202 | 0.82877 | 0.15543
17.79613 | 0.85805 | 0.15264
14.06813 | 0.8876 | 0.14452
11.1448 | 0.91335 | 0.13642
8.81772 | 0.93591 | 0.12138
6.97545 | 0.95473 | 0.10565
5.5173 | 0.96854 | 0.09782
4.36941 | 0.97779 | 0.08696
3.45686 | 0.9851 | 0.07477
2.73547 | 0.99412 | 0.06327
2.16054 | 1.0046 | 0.05704
1.70952 | 1.01485 | 0.05641
1.35352 | 1.01918 | 0.06053
1.07079 | 1.01686 | 0.06416
0.84734 | 1.01213 | 0.06319
0.67072 | 1.00932 | 0.05781
0.53067 | 1.01153 | 0.04668
0.41976 | 1.02539 | 0.03569
0.33183 | 1.053 | 0.03329
0.26261 | 1.08621 | 0.04975
0.20791 | 1.11356 | 0.09
0.16452 | 1.11732 | 0.14785
0.13007 | 1.08624 | 0.20318
0.10309 | 1.02748 | 0.22865
0.08153 | 0.96452 | 0.20467
0.06443 | 0.93407 | 0.14433
0.05102 | 0.97275 | 0.02917
0.04042 | 1.12562 | -0.07402
0.03192 | 1.39631 | -0.08121
0.02528 | 1.7195 | 0.10153
0.01999 | 1.96426 | 0.53492