## Sheet1
20004.453 | 0.45971 | -0.01411
15829.126 | 0.46807 | 0.00173
12516.703 | 0.47362 | 0.0129
9909.4424 | 0.48281 | 0.02116
7835.48 | 0.4899 | 0.02798
6217.2461 | 0.49886 | 0.03398
4905.291 | 0.50683 | 0.04048
3881.2737 | 0.51504 | 0.04536
3070.9827 | 0.52192 | 0.04917
2430.7778 | 0.53102 | 0.05291
1923.1537 | 0.53988 | 0.05711
1522.4358 | 0.55096 | 0.06019
1203.8446 | 0.55999 | 0.0642
952.86591 | 0.56873 | 0.06859
754.27557 | 0.57957 | 0.07115
596.71857 | 0.58989 | 0.07396
471.96338 | 0.60145 | 0.07649
373.20856 | 0.61276 | 0.08095
295.47278 | 0.62428 | 0.08524
233.87738 | 0.63589 | 0.08964
185.05922 | 0.64729 | 0.09317
146.35823 | 0.66133 | 0.09812
115.77804 | 0.67484 | 0.10348
91.6721 | 0.68923 | 0.11195
72.51701 | 0.7071 | 0.11926
57.36816 | 0.72373 | 0.12831
45.3629 | 0.74692 | 0.13599
35.93134 | 0.77121 | 0.14498
28.40909 | 0.79826 | 0.14984
22.48202 | 0.82658 | 0.15247
17.79613 | 0.85791 | 0.15199
14.06813 | 0.88807 | 0.1444
11.1448 | 0.91287 | 0.13506
8.81772 | 0.93377 | 0.11928
6.97545 | 0.95433 | 0.10787
5.5173 | 0.96549 | 0.09723
4.36941 | 0.97428 | 0.08478
3.45686 | 0.98407 | 0.07249
2.73547 | 0.99471 | 0.06161
2.16054 | 1.00528 | 0.05807
1.70952 | 1.01051 | 0.06002
1.35352 | 1.01123 | 0.06271
1.07079 | 1.00847 | 0.0612
0.84734 | 1.00541 | 0.05559
0.67072 | 1.00714 | 0.04797
0.53067 | 1.01693 | 0.03817
0.41976 | 1.03776 | 0.03281
0.33183 | 1.06701 | 0.0433
0.26261 | 1.09182 | 0.07352
0.20791 | 1.0991 | 0.1199
0.16452 | 1.0792 | 0.16773
0.13007 | 1.03284 | 0.19509
0.10309 | 0.98098 | 0.18298
0.08153 | 0.95224 | 0.12668
0.06443 | 0.97188 | 0.05328
0.05102 | 1.08271 | -0.03602
0.04042 | 1.28915 | -0.0525
0.03192 | 1.54995 | 0.07871
0.02528 | 1.75019 | 0.39723
0.01999 | 1.74617 | 0.8751