## Sheet1
20004.453 | 0.45807 | -0.01359
15829.126 | 0.46462 | 0.00144
12516.703 | 0.47374 | 0.01183
9909.4424 | 0.48035 | 0.02068
7835.48 | 0.48891 | 0.02816
6217.2461 | 0.49639 | 0.03485
4905.291 | 0.50355 | 0.04031
3881.2737 | 0.51339 | 0.04563
3070.9827 | 0.52078 | 0.05037
2430.7778 | 0.52922 | 0.05337
1923.1537 | 0.53803 | 0.0576
1522.4358 | 0.54693 | 0.06162
1203.8446 | 0.55844 | 0.0647
952.86591 | 0.56844 | 0.06861
754.27557 | 0.57888 | 0.07147
596.71857 | 0.58992 | 0.07396
471.96338 | 0.60143 | 0.07786
373.20856 | 0.61124 | 0.08133
295.47278 | 0.62334 | 0.08596
233.87738 | 0.63623 | 0.0894
185.05922 | 0.64789 | 0.09405
146.35823 | 0.66102 | 0.10059
115.77804 | 0.67489 | 0.10597
91.6721 | 0.69113 | 0.11209
72.51701 | 0.70721 | 0.12107
57.36816 | 0.72489 | 0.12983
45.3629 | 0.7468 | 0.13666
35.93134 | 0.77231 | 0.14461
28.40909 | 0.7991 | 0.15233
22.48202 | 0.82949 | 0.15267
17.79613 | 0.85957 | 0.15004
14.06813 | 0.88797 | 0.14197
11.1448 | 0.91457 | 0.1322
8.81772 | 0.93434 | 0.12146
6.97545 | 0.95077 | 0.10703
5.5173 | 0.96835 | 0.0919
4.36941 | 0.97923 | 0.08618
3.45686 | 0.98526 | 0.07675
2.73547 | 0.98893 | 0.06776
2.16054 | 0.99449 | 0.05859
1.70952 | 1.00261 | 0.04926
1.35352 | 1.01324 | 0.04536
1.07079 | 1.02499 | 0.04921
0.84734 | 1.03093 | 0.05897
0.67072 | 1.03131 | 0.07047
0.53067 | 1.02155 | 0.0788
0.41976 | 1.00956 | 0.07665
0.33183 | 1.00379 | 0.06304
0.26261 | 1.01341 | 0.04338
0.20791 | 1.04537 | 0.02843
0.16452 | 1.09824 | 0.03384
0.13007 | 1.15787 | 0.07639
0.10309 | 1.1958 | 0.15996
0.08153 | 1.18676 | 0.26873
0.06443 | 1.12881 | 0.36088
0.05102 | 1.00185 | 0.39171
0.04042 | 0.87556 | 0.31823
0.03192 | 0.82968 | 0.12986
0.02528 | 0.95131 | -0.12736
0.01999 | 1.32275 | -0.35017