## Sheet1
20004.453 | 0.45718 | -0.01363
15829.126 | 0.46345 | 0.00041
12516.703 | 0.47233 | 0.01305
9909.4424 | 0.47952 | 0.02037
7835.48 | 0.48694 | 0.03004
6217.2461 | 0.49546 | 0.03582
4905.291 | 0.50295 | 0.04058
3881.2737 | 0.51044 | 0.0472
3070.9827 | 0.51959 | 0.04974
2430.7778 | 0.52828 | 0.05523
1923.1537 | 0.53857 | 0.05665
1522.4358 | 0.54727 | 0.06048
1203.8446 | 0.55795 | 0.06464
952.86591 | 0.56636 | 0.06758
754.27557 | 0.57709 | 0.07048
596.71857 | 0.58741 | 0.07456
471.96338 | 0.59935 | 0.07754
373.20856 | 0.61062 | 0.08224
295.47278 | 0.62182 | 0.08442
233.87738 | 0.6351 | 0.0899
185.05922 | 0.64674 | 0.09399
146.35823 | 0.66038 | 0.10057
115.77804 | 0.67402 | 0.10404
91.6721 | 0.68974 | 0.11318
72.51701 | 0.70618 | 0.12045
57.36816 | 0.72226 | 0.12832
45.3629 | 0.7448 | 0.13583
35.93134 | 0.76939 | 0.14642
28.40909 | 0.79676 | 0.1519
22.48202 | 0.82796 | 0.15487
17.79613 | 0.85796 | 0.15157
14.06813 | 0.88661 | 0.14255
11.1448 | 0.91223 | 0.13478
8.81772 | 0.93279 | 0.1203
6.97545 | 0.95254 | 0.1063
5.5173 | 0.96596 | 0.09762
4.36941 | 0.97489 | 0.0847
3.45686 | 0.98222 | 0.0728
2.73547 | 0.99312 | 0.06245
2.16054 | 1.00437 | 0.05729
1.70952 | 1.01134 | 0.05808
1.35352 | 1.01392 | 0.06212
1.07079 | 1.01052 | 0.06351
0.84734 | 1.00704 | 0.0596
0.67072 | 1.00565 | 0.0536
0.53067 | 1.01201 | 0.04178
0.41976 | 1.02969 | 0.03372
0.33183 | 1.05842 | 0.03691
0.26261 | 1.08911 | 0.0605
0.20791 | 1.10707 | 0.10516
0.16452 | 1.09885 | 0.15967
0.13007 | 1.05905 | 0.2027
0.10309 | 1.00073 | 0.20999
0.08153 | 0.95253 | 0.1685
0.06443 | 0.94544 | 0.09911
0.05102 | 1.01808 | -0.00805
0.04042 | 1.20094 | -0.07424
0.03192 | 1.47733 | -0.01627
0.02528 | 1.75395 | 0.23758
0.01999 | 1.88406 | 0.70856