## Sheet1
20004.453 | 0.4788 | -0.01985
15829.126 | 0.48676 | -0.00389
12516.703 | 0.49395 | 0.00745
9909.4424 | 0.49788 | 0.01722
7835.48 | 0.50604 | 0.02541
6217.2461 | 0.51467 | 0.03208
4905.291 | 0.52047 | 0.037
3881.2737 | 0.52955 | 0.04314
3070.9827 | 0.5377 | 0.04722
2430.7778 | 0.54512 | 0.05089
1923.1537 | 0.55452 | 0.05494
1522.4358 | 0.56177 | 0.05705
1203.8446 | 0.57095 | 0.06174
952.86591 | 0.58288 | 0.0652
754.27557 | 0.59147 | 0.06853
596.71857 | 0.60301 | 0.07361
471.96338 | 0.61246 | 0.07539
373.20856 | 0.62488 | 0.0797
295.47278 | 0.63506 | 0.08424
233.87738 | 0.64943 | 0.08868
185.05922 | 0.66178 | 0.09366
146.35823 | 0.67294 | 0.0985
115.77804 | 0.68745 | 0.10545
91.6721 | 0.70157 | 0.11156
72.51701 | 0.7174 | 0.12053
57.36816 | 0.73539 | 0.12922
45.3629 | 0.75704 | 0.1405
35.93134 | 0.78029 | 0.15136
28.40909 | 0.809 | 0.15778
22.48202 | 0.84016 | 0.16247
17.79613 | 0.87354 | 0.1631
14.06813 | 0.90295 | 0.15595
11.1448 | 0.93342 | 0.14669
8.81772 | 0.95841 | 0.1334
6.97545 | 0.9806 | 0.11804
5.5173 | 0.99581 | 0.10559
4.36941 | 1.00749 | 0.09272
3.45686 | 1.01611 | 0.08028
2.73547 | 1.02449 | 0.06756
2.16054 | 1.03321 | 0.05954
1.70952 | 1.04257 | 0.05646
1.35352 | 1.04768 | 0.05748
1.07079 | 1.04752 | 0.05915
0.84734 | 1.0457 | 0.05882
0.67072 | 1.04595 | 0.05644
0.53067 | 1.0489 | 0.05133
0.41976 | 1.05678 | 0.04793
0.33183 | 1.07041 | 0.04908
0.26261 | 1.08831 | 0.05935
0.20791 | 1.10369 | 0.07912
0.16452 | 1.11105 | 0.1072
0.13007 | 1.1079 | 0.13342
0.10309 | 1.10095 | 0.1525
0.08153 | 1.09899 | 0.16202
0.06443 | 1.10901 | 0.17126
0.05102 | 1.1323 | 0.17917
0.04042 | 1.1703 | 0.19271
0.03192 | 1.22385 | 0.21999
0.02528 | 1.28514 | 0.26876
0.01999 | 1.34037 | 0.34082