## Sheet1
20004.453 | 0.48163 | -0.01867
15829.126 | 0.4879 | -0.00491
12516.703 | 0.49541 | 0.00814
9909.4424 | 0.50334 | 0.01613
7835.48 | 0.50927 | 0.02491
6217.2461 | 0.51647 | 0.03138
4905.291 | 0.52576 | 0.03701
3881.2737 | 0.53252 | 0.0432
3070.9827 | 0.54031 | 0.04639
2430.7778 | 0.54979 | 0.05096
1923.1537 | 0.55852 | 0.05532
1522.4358 | 0.56643 | 0.05871
1203.8446 | 0.57544 | 0.0626
952.86591 | 0.58489 | 0.06505
754.27557 | 0.59636 | 0.06769
596.71857 | 0.60651 | 0.07108
471.96338 | 0.61714 | 0.07557
373.20856 | 0.62726 | 0.07926
295.47278 | 0.63939 | 0.08335
233.87738 | 0.65107 | 0.08881
185.05922 | 0.66286 | 0.09276
146.35823 | 0.67589 | 0.09768
115.77804 | 0.68848 | 0.10377
91.6721 | 0.7043 | 0.11274
72.51701 | 0.71941 | 0.11974
57.36816 | 0.73748 | 0.12772
45.3629 | 0.75987 | 0.13882
35.93134 | 0.78311 | 0.1479
28.40909 | 0.81137 | 0.15759
22.48202 | 0.84323 | 0.16126
17.79613 | 0.8751 | 0.16055
14.06813 | 0.90619 | 0.15525
11.1448 | 0.93484 | 0.14456
8.81772 | 0.96149 | 0.13253
6.97545 | 0.97949 | 0.1173
5.5173 | 0.99422 | 0.10208
4.36941 | 1.00855 | 0.08843
3.45686 | 1.01981 | 0.07869
2.73547 | 1.02633 | 0.07254
2.16054 | 1.02821 | 0.06502
1.70952 | 1.03168 | 0.0575
1.35352 | 1.03587 | 0.05075
1.07079 | 1.04294 | 0.04469
0.84734 | 1.05269 | 0.0436
0.67072 | 1.06277 | 0.04723
0.53067 | 1.06964 | 0.05764
0.41976 | 1.0705 | 0.07102
0.33183 | 1.06536 | 0.08094
0.26261 | 1.06019 | 0.08453
0.20791 | 1.06103 | 0.08378
0.16452 | 1.06992 | 0.08255
0.13007 | 1.08836 | 0.08593
0.10309 | 1.11473 | 0.09944
0.08153 | 1.14569 | 0.12574
0.06443 | 1.17337 | 0.16465
0.05102 | 1.19015 | 0.21704
0.04042 | 1.19365 | 0.2657
0.03192 | 1.19367 | 0.29937
0.02528 | 1.2065 | 0.31857
0.01999 | 1.23916 | 0.33375