## Sheet1
20004.453 | 0.45446 | -0.01997
15829.126 | 0.46132 | -0.00428
12516.703 | 0.46815 | 0.00803
9909.4424 | 0.47502 | 0.0174
7835.48 | 0.48332 | 0.02559
6217.2461 | 0.48859 | 0.032
4905.291 | 0.49717 | 0.03761
3881.2737 | 0.50452 | 0.04386
3070.9827 | 0.51316 | 0.04671
2430.7778 | 0.52135 | 0.05261
1923.1537 | 0.52979 | 0.05456
1522.4358 | 0.53994 | 0.05934
1203.8446 | 0.54865 | 0.06307
952.86591 | 0.55707 | 0.06657
754.27557 | 0.56742 | 0.0682
596.71857 | 0.57957 | 0.07382
471.96338 | 0.58888 | 0.07689
373.20856 | 0.60086 | 0.07909
295.47278 | 0.61256 | 0.0855
233.87738 | 0.6238 | 0.08772
185.05922 | 0.63769 | 0.09404
146.35823 | 0.6498 | 0.09957
115.77804 | 0.66402 | 0.10375
91.6721 | 0.67747 | 0.11209
72.51701 | 0.6947 | 0.12153
57.36816 | 0.7131 | 0.12987
45.3629 | 0.73427 | 0.13958
35.93134 | 0.75949 | 0.14969
28.40909 | 0.78672 | 0.15636
22.48202 | 0.81797 | 0.16098
17.79613 | 0.85065 | 0.16009
14.06813 | 0.88083 | 0.15428
11.1448 | 0.91097 | 0.14331
8.81772 | 0.93412 | 0.12942
6.97545 | 0.95444 | 0.11353
5.5173 | 0.97183 | 0.10104
4.36941 | 0.98192 | 0.0913
3.45686 | 0.98874 | 0.07904
2.73547 | 0.99676 | 0.06781
2.16054 | 1.00375 | 0.05832
1.70952 | 1.01242 | 0.05337
1.35352 | 1.02029 | 0.05257
1.07079 | 1.02421 | 0.05636
0.84734 | 1.02401 | 0.05976
0.67072 | 1.02226 | 0.06124
0.53067 | 1.01983 | 0.05862
0.41976 | 1.02324 | 0.05483
0.33183 | 1.03163 | 0.05211
0.26261 | 1.04714 | 0.05447
0.20791 | 1.06702 | 0.06588
0.16452 | 1.0854 | 0.08903
0.13007 | 1.09568 | 0.12044
0.10309 | 1.0943 | 0.15283
0.08153 | 1.08784 | 0.17602
0.06443 | 1.08775 | 0.19184
0.05102 | 1.0987 | 0.19867
0.04042 | 1.12445 | 0.20835
0.03192 | 1.16683 | 0.22513
0.02528 | 1.22448 | 0.25278
0.01999 | 1.29381 | 0.30164