## Sheet1
20004.453 | 0.45349 | -0.0199
15829.126 | 0.45947 | -0.00326
12516.703 | 0.46733 | 0.00772
9909.4424 | 0.47408 | 0.01683
7835.48 | 0.48208 | 0.02579
6217.2461 | 0.48948 | 0.03287
4905.291 | 0.49581 | 0.03713
3881.2737 | 0.50352 | 0.04148
3070.9827 | 0.51186 | 0.04779
2430.7778 | 0.51987 | 0.05131
1923.1537 | 0.5296 | 0.05576
1522.4358 | 0.53891 | 0.05921
1203.8446 | 0.54707 | 0.06292
952.86591 | 0.55684 | 0.06476
754.27557 | 0.56697 | 0.06942
596.71857 | 0.57764 | 0.07257
471.96338 | 0.58695 | 0.07754
373.20856 | 0.59991 | 0.08038
295.47278 | 0.60942 | 0.08344
233.87738 | 0.62256 | 0.08857
185.05922 | 0.63504 | 0.09225
146.35823 | 0.64829 | 0.09764
115.77804 | 0.66199 | 0.10463
91.6721 | 0.67622 | 0.11243
72.51701 | 0.69355 | 0.12027
57.36816 | 0.71087 | 0.13078
45.3629 | 0.73241 | 0.13886
35.93134 | 0.7561 | 0.14966
28.40909 | 0.78653 | 0.15487
22.48202 | 0.81553 | 0.15999
17.79613 | 0.84837 | 0.15811
14.06813 | 0.87792 | 0.15206
11.1448 | 0.90853 | 0.14199
8.81772 | 0.93173 | 0.13033
6.97545 | 0.94842 | 0.11448
5.5173 | 0.96505 | 0.10052
4.36941 | 0.97812 | 0.08757
3.45686 | 0.99045 | 0.07854
2.73547 | 0.99595 | 0.07235
2.16054 | 0.99886 | 0.06492
1.70952 | 1.00259 | 0.05593
1.35352 | 1.00702 | 0.0489
1.07079 | 1.01456 | 0.04394
0.84734 | 1.02447 | 0.04383
0.67072 | 1.03346 | 0.04819
0.53067 | 1.03926 | 0.05966
0.41976 | 1.0389 | 0.07185
0.33183 | 1.03324 | 0.08018
0.26261 | 1.02859 | 0.08259
0.20791 | 1.03115 | 0.08082
0.16452 | 1.04207 | 0.08058
0.13007 | 1.06113 | 0.085
0.10309 | 1.08872 | 0.09951
0.08153 | 1.11921 | 0.12857
0.06443 | 1.14431 | 0.16947
0.05102 | 1.15745 | 0.22155
0.04042 | 1.15762 | 0.2661
0.03192 | 1.1588 | 0.29632
0.02528 | 1.17479 | 0.31275
0.01999 | 1.21005 | 0.32844