## Sheet1
20004.453 | 0.45441 | -0.01916
15829.126 | 0.45789 | -0.00305
12516.703 | 0.46625 | 0.00685
9909.4424 | 0.4718 | 0.01691
7835.48 | 0.4799 | 0.02484
6217.2461 | 0.4861 | 0.03275
4905.291 | 0.49498 | 0.03726
3881.2737 | 0.50295 | 0.04281
3070.9827 | 0.50979 | 0.04621
2430.7778 | 0.5194 | 0.05103
1923.1537 | 0.52859 | 0.05602
1522.4358 | 0.53697 | 0.05849
1203.8446 | 0.54625 | 0.06312
952.86591 | 0.55551 | 0.06598
754.27557 | 0.56646 | 0.06898
596.71857 | 0.57655 | 0.07424
471.96338 | 0.58804 | 0.0775
373.20856 | 0.59977 | 0.07978
295.47278 | 0.61073 | 0.08522
233.87738 | 0.62251 | 0.08845
185.05922 | 0.6345 | 0.09352
146.35823 | 0.64785 | 0.09878
115.77804 | 0.66201 | 0.10629
91.6721 | 0.67656 | 0.11219
72.51701 | 0.69275 | 0.12027
57.36816 | 0.7116 | 0.13037
45.3629 | 0.73469 | 0.13973
35.93134 | 0.75778 | 0.14768
28.40909 | 0.78699 | 0.15546
22.48202 | 0.81778 | 0.1597
17.79613 | 0.84923 | 0.15882
14.06813 | 0.88083 | 0.15442
11.1448 | 0.90938 | 0.13977
8.81772 | 0.93266 | 0.13056
6.97545 | 0.95148 | 0.11425
5.5173 | 0.96721 | 0.09942
4.36941 | 0.97982 | 0.08618
3.45686 | 0.99132 | 0.07905
2.73547 | 0.99524 | 0.07112
2.16054 | 0.99912 | 0.06306
1.70952 | 1.00335 | 0.05485
1.35352 | 1.00932 | 0.04832
1.07079 | 1.01763 | 0.0445
0.84734 | 1.02674 | 0.04491
0.67072 | 1.035 | 0.05124
0.53067 | 1.03817 | 0.06286
0.41976 | 1.03502 | 0.07262
0.33183 | 1.02967 | 0.07772
0.26261 | 1.02747 | 0.07739
0.20791 | 1.03301 | 0.07568
0.16452 | 1.04705 | 0.07632
0.13007 | 1.06866 | 0.08381
0.10309 | 1.0969 | 0.10338
0.08153 | 1.12447 | 0.13751
0.06443 | 1.14338 | 0.18101
0.05102 | 1.14791 | 0.22908
0.04042 | 1.14589 | 0.26552
0.03192 | 1.15096 | 0.28634
0.02528 | 1.17322 | 0.30063
0.01999 | 1.21476 | 0.31684