## Sheet1
20004.453 | 0.47616 | -0.02158
15829.126 | 0.48364 | -0.00463
12516.703 | 0.49153 | 0.00726
9909.4424 | 0.49682 | 0.01678
7835.48 | 0.5032 | 0.02433
6217.2461 | 0.51088 | 0.03121
4905.291 | 0.51875 | 0.03784
3881.2737 | 0.52635 | 0.04365
3070.9827 | 0.53488 | 0.04796
2430.7778 | 0.54281 | 0.05207
1923.1537 | 0.55108 | 0.05583
1522.4358 | 0.55978 | 0.05813
1203.8446 | 0.57046 | 0.06115
952.86591 | 0.57966 | 0.06605
754.27557 | 0.58923 | 0.06828
596.71857 | 0.60033 | 0.07173
471.96338 | 0.61165 | 0.076
373.20856 | 0.62161 | 0.07989
295.47278 | 0.63342 | 0.08367
233.87738 | 0.6462 | 0.08822
185.05922 | 0.65737 | 0.09214
146.35823 | 0.66961 | 0.1
115.77804 | 0.68361 | 0.10398
91.6721 | 0.69752 | 0.11072
72.51701 | 0.71549 | 0.12039
57.36816 | 0.73222 | 0.1294
45.3629 | 0.75467 | 0.13904
35.93134 | 0.7793 | 0.14901
28.40909 | 0.80831 | 0.15637
22.48202 | 0.8386 | 0.1602
17.79613 | 0.87 | 0.15845
14.06813 | 0.90086 | 0.15236
11.1448 | 0.93036 | 0.14215
8.81772 | 0.95312 | 0.13011
6.97545 | 0.97323 | 0.11525
5.5173 | 0.98704 | 0.10023
4.36941 | 1.00246 | 0.08842
3.45686 | 1.01079 | 0.07875
2.73547 | 1.01639 | 0.07097
2.16054 | 1.01933 | 0.06102
1.70952 | 1.02557 | 0.05383
1.35352 | 1.03331 | 0.04741
1.07079 | 1.04203 | 0.04578
0.84734 | 1.05039 | 0.05036
0.67072 | 1.05576 | 0.05714
0.53067 | 1.05338 | 0.06631
0.41976 | 1.04937 | 0.07106
0.33183 | 1.04583 | 0.07091
0.26261 | 1.04898 | 0.0682
0.20791 | 1.06047 | 0.06702
0.16452 | 1.07985 | 0.07192
0.13007 | 1.10447 | 0.0871
0.10309 | 1.12892 | 0.11636
0.08153 | 1.14574 | 0.1565
0.06443 | 1.1537 | 0.1985
0.05102 | 1.14846 | 0.23351
0.04042 | 1.14945 | 0.25395
0.03192 | 1.16547 | 0.26692
0.02528 | 1.19864 | 0.28077
0.01999 | 1.24995 | 0.29966