## Sheet1
20004.453 | 0.44532 | -0.02012
15829.126 | 0.45183 | -0.00333
12516.703 | 0.45918 | 0.00656
9909.4424 | 0.46643 | 0.0178
7835.48 | 0.47312 | 0.02527
6217.2461 | 0.48165 | 0.03104
4905.291 | 0.48917 | 0.03769
3881.2737 | 0.49642 | 0.04245
3070.9827 | 0.50378 | 0.0488
2430.7778 | 0.51251 | 0.05212
1923.1537 | 0.52161 | 0.05469
1522.4358 | 0.53284 | 0.05984
1203.8446 | 0.54034 | 0.06306
952.86591 | 0.55084 | 0.06774
754.27557 | 0.56048 | 0.07046
596.71857 | 0.57087 | 0.07428
471.96338 | 0.58125 | 0.07643
373.20856 | 0.59467 | 0.08117
295.47278 | 0.60735 | 0.08497
233.87738 | 0.61713 | 0.08908
185.05922 | 0.62993 | 0.09366
146.35823 | 0.64417 | 0.09963
115.77804 | 0.65742 | 0.10552
91.6721 | 0.67403 | 0.11211
72.51701 | 0.68952 | 0.12131
57.36816 | 0.70691 | 0.13034
45.3629 | 0.72909 | 0.14021
35.93134 | 0.75357 | 0.14947
28.40909 | 0.78241 | 0.15627
22.48202 | 0.813 | 0.16017
17.79613 | 0.84549 | 0.15901
14.06813 | 0.87476 | 0.15254
11.1448 | 0.90515 | 0.14184
8.81772 | 0.92698 | 0.12858
6.97545 | 0.94819 | 0.11068
5.5173 | 0.96517 | 0.10128
4.36941 | 0.97414 | 0.08882
3.45686 | 0.98183 | 0.07672
2.73547 | 0.9881 | 0.06631
2.16054 | 0.99643 | 0.0582
1.70952 | 1.00492 | 0.05275
1.35352 | 1.01222 | 0.0519
1.07079 | 1.01681 | 0.0563
0.84734 | 1.01591 | 0.05944
0.67072 | 1.0141 | 0.06064
0.53067 | 1.01257 | 0.05828
0.41976 | 1.01604 | 0.0545
0.33183 | 1.02555 | 0.05134
0.26261 | 1.04144 | 0.05417
0.20791 | 1.0614 | 0.06711
0.16452 | 1.07893 | 0.09049
0.13007 | 1.08714 | 0.12237
0.10309 | 1.08519 | 0.1529
0.08153 | 1.07895 | 0.17468
0.06443 | 1.07898 | 0.19091
0.05102 | 1.09128 | 0.19693
0.04042 | 1.11817 | 0.20635
0.03192 | 1.16113 | 0.22326
0.02528 | 1.21936 | 0.25226
0.01999 | 1.28836 | 0.30412