## Sheet1
20004.453 | 0.47903 | -0.01898
15829.126 | 0.4855 | -0.00517
12516.703 | 0.49103 | 0.00716
9909.4424 | 0.50036 | 0.01765
7835.48 | 0.50586 | 0.02519
6217.2461 | 0.51447 | 0.03199
4905.291 | 0.52191 | 0.03735
3881.2737 | 0.52937 | 0.04174
3070.9827 | 0.53787 | 0.04762
2430.7778 | 0.54544 | 0.05084
1923.1537 | 0.55434 | 0.05536
1522.4358 | 0.56332 | 0.05831
1203.8446 | 0.57315 | 0.0612
952.86591 | 0.58314 | 0.06587
754.27557 | 0.59341 | 0.06813
596.71857 | 0.60476 | 0.07261
471.96338 | 0.61402 | 0.07678
373.20856 | 0.6269 | 0.07994
295.47278 | 0.6379 | 0.08484
233.87738 | 0.6486 | 0.08729
185.05922 | 0.66098 | 0.09413
146.35823 | 0.67349 | 0.09688
115.77804 | 0.68797 | 0.10581
91.6721 | 0.70162 | 0.113
72.51701 | 0.71726 | 0.12101
57.36816 | 0.73698 | 0.13076
45.3629 | 0.75777 | 0.13994
35.93134 | 0.78342 | 0.15115
28.40909 | 0.80943 | 0.15914
22.48202 | 0.84006 | 0.16314
17.79613 | 0.87457 | 0.16356
14.06813 | 0.90711 | 0.15814
11.1448 | 0.936 | 0.1493
8.81772 | 0.96194 | 0.13618
6.97545 | 0.98437 | 0.12017
5.5173 | 0.99896 | 0.10548
4.36941 | 1.01384 | 0.09223
3.45686 | 1.02256 | 0.08197
2.73547 | 1.03071 | 0.07051
2.16054 | 1.03674 | 0.06285
1.70952 | 1.04245 | 0.0574
1.35352 | 1.04661 | 0.05348
1.07079 | 1.05114 | 0.05045
0.84734 | 1.05587 | 0.04989
0.67072 | 1.05951 | 0.05037
0.53067 | 1.06346 | 0.05282
0.41976 | 1.06757 | 0.05613
0.33183 | 1.073 | 0.06131
0.26261 | 1.07916 | 0.06942
0.20791 | 1.08472 | 0.08046
0.16452 | 1.09037 | 0.09194
0.13007 | 1.0969 | 0.10553
0.10309 | 1.1083 | 0.12019
0.08153 | 1.12172 | 0.13972
0.06443 | 1.13829 | 0.16386
0.05102 | 1.15491 | 0.18801
0.04042 | 1.18108 | 0.21342
0.03192 | 1.21734 | 0.24872
0.02528 | 1.25365 | 0.29562
0.01999 | 1.28661 | 0.34636