## Sheet1
20004.453 | 0.48467 | -0.01987
15829.126 | 0.49348 | -0.00626
12516.703 | 0.50048 | 0.00673
9909.4424 | 0.50617 | 0.01777
7835.48 | 0.51368 | 0.02544
6217.2461 | 0.52181 | 0.03086
4905.291 | 0.52978 | 0.03864
3881.2737 | 0.53697 | 0.04321
3070.9827 | 0.54432 | 0.04745
2430.7778 | 0.55334 | 0.05046
1923.1537 | 0.56112 | 0.05626
1522.4358 | 0.57055 | 0.05898
1203.8446 | 0.5805 | 0.06209
952.86591 | 0.58953 | 0.06767
754.27557 | 0.60141 | 0.06999
596.71857 | 0.61061 | 0.07386
471.96338 | 0.62163 | 0.07646
373.20856 | 0.63406 | 0.0812
295.47278 | 0.64396 | 0.08366
233.87738 | 0.65577 | 0.08752
185.05922 | 0.6694 | 0.0932
146.35823 | 0.68193 | 0.09812
115.77804 | 0.69505 | 0.10436
91.6721 | 0.70985 | 0.11226
72.51701 | 0.72699 | 0.11969
57.36816 | 0.74438 | 0.13028
45.3629 | 0.76573 | 0.14087
35.93134 | 0.78958 | 0.15094
28.40909 | 0.81797 | 0.15766
22.48202 | 0.849 | 0.16448
17.79613 | 0.88127 | 0.16332
14.06813 | 0.91533 | 0.15909
11.1448 | 0.94481 | 0.14776
8.81772 | 0.96957 | 0.13504
6.97545 | 0.99171 | 0.12112
5.5173 | 1.00747 | 0.10596
4.36941 | 1.02107 | 0.09232
3.45686 | 1.02997 | 0.08071
2.73547 | 1.0388 | 0.07104
2.16054 | 1.0439 | 0.06377
1.70952 | 1.04985 | 0.05733
1.35352 | 1.05476 | 0.05307
1.07079 | 1.05942 | 0.05097
0.84734 | 1.06314 | 0.04979
0.67072 | 1.06685 | 0.05125
0.53067 | 1.0709 | 0.05249
0.41976 | 1.07587 | 0.05602
0.33183 | 1.08104 | 0.06267
0.26261 | 1.08533 | 0.07089
0.20791 | 1.09035 | 0.08019
0.16452 | 1.09674 | 0.0902
0.13007 | 1.1061 | 0.10297
0.10309 | 1.11699 | 0.12026
0.08153 | 1.12892 | 0.14018
0.06443 | 1.14509 | 0.16283
0.05102 | 1.16688 | 0.18494
0.04042 | 1.19624 | 0.21825
0.03192 | 1.22564 | 0.26062
0.02528 | 1.25068 | 0.30435
0.01999 | 1.28012 | 0.34184