## Sheet1
20004.453 | 0.45259 | -0.01942
15829.126 | 0.45789 | -0.0048
12516.703 | 0.46422 | 0.00661
9909.4424 | 0.47247 | 0.01727
7835.48 | 0.47935 | 0.02507
6217.2461 | 0.48624 | 0.03179
4905.291 | 0.49711 | 0.03818
3881.2737 | 0.50291 | 0.04306
3070.9827 | 0.5114 | 0.04742
2430.7778 | 0.51884 | 0.05173
1923.1537 | 0.52846 | 0.05705
1522.4358 | 0.53744 | 0.06081
1203.8446 | 0.54652 | 0.06412
952.86591 | 0.55677 | 0.06733
754.27557 | 0.56583 | 0.06932
596.71857 | 0.57651 | 0.07372
471.96338 | 0.58766 | 0.07983
373.20856 | 0.59977 | 0.08146
295.47278 | 0.61083 | 0.0841
233.87738 | 0.62276 | 0.08947
185.05922 | 0.63505 | 0.09288
146.35823 | 0.6502 | 0.09944
115.77804 | 0.66432 | 0.10555
91.6721 | 0.67775 | 0.1119
72.51701 | 0.69372 | 0.12303
57.36816 | 0.71258 | 0.13143
45.3629 | 0.73315 | 0.14113
35.93134 | 0.75904 | 0.15191
28.40909 | 0.78698 | 0.15827
22.48202 | 0.81766 | 0.16213
17.79613 | 0.85111 | 0.16219
14.06813 | 0.88296 | 0.15701
11.1448 | 0.91148 | 0.14602
8.81772 | 0.937 | 0.1329
6.97545 | 0.95694 | 0.11817
5.5173 | 0.97324 | 0.10433
4.36941 | 0.98703 | 0.09139
3.45686 | 0.99652 | 0.07997
2.73547 | 1.00371 | 0.07034
2.16054 | 1.00988 | 0.06281
1.70952 | 1.01584 | 0.057
1.35352 | 1.02038 | 0.05252
1.07079 | 1.02491 | 0.05086
0.84734 | 1.02818 | 0.04976
0.67072 | 1.03238 | 0.05042
0.53067 | 1.03659 | 0.05202
0.41976 | 1.04173 | 0.05727
0.33183 | 1.04547 | 0.06336
0.26261 | 1.05007 | 0.07045
0.20791 | 1.05555 | 0.07845
0.16452 | 1.064 | 0.08908
0.13007 | 1.07325 | 0.10382
0.10309 | 1.08232 | 0.12047
0.08153 | 1.09481 | 0.13792
0.06443 | 1.11303 | 0.16013
0.05102 | 1.13711 | 0.18833
0.04042 | 1.16077 | 0.22567
0.03192 | 1.18211 | 0.26459
0.02528 | 1.20688 | 0.29919
0.01999 | 1.24349 | 0.33289