## Sheet1
20004.453 | 0.45393 | -0.01885
15829.126 | 0.45899 | -0.00469
12516.703 | 0.46747 | 0.00666
9909.4424 | 0.47261 | 0.01724
7835.48 | 0.47939 | 0.0246
6217.2461 | 0.48946 | 0.03103
4905.291 | 0.4955 | 0.03799
3881.2737 | 0.50382 | 0.04446
3070.9827 | 0.51217 | 0.04675
2430.7778 | 0.51917 | 0.0524
1923.1537 | 0.52776 | 0.0566
1522.4358 | 0.53892 | 0.05919
1203.8446 | 0.54603 | 0.06262
952.86591 | 0.55665 | 0.06719
754.27557 | 0.5681 | 0.07003
596.71857 | 0.57705 | 0.07439
471.96338 | 0.58864 | 0.07781
373.20856 | 0.60053 | 0.0807
295.47278 | 0.61317 | 0.08383
233.87738 | 0.62484 | 0.08933
185.05922 | 0.63794 | 0.09508
146.35823 | 0.6502 | 0.09897
115.77804 | 0.66418 | 0.10622
91.6721 | 0.6796 | 0.11308
72.51701 | 0.69461 | 0.12238
57.36816 | 0.71294 | 0.13106
45.3629 | 0.73505 | 0.14073
35.93134 | 0.75939 | 0.14977
28.40909 | 0.78761 | 0.15919
22.48202 | 0.81887 | 0.16294
17.79613 | 0.85253 | 0.16176
14.06813 | 0.88329 | 0.15585
11.1448 | 0.91267 | 0.14594
8.81772 | 0.9371 | 0.13263
6.97545 | 0.95799 | 0.11731
5.5173 | 0.97426 | 0.105
4.36941 | 0.98577 | 0.0901
3.45686 | 0.9953 | 0.07935
2.73547 | 1.0037 | 0.07003
2.16054 | 1.0098 | 0.0617
1.70952 | 1.01525 | 0.05616
1.35352 | 1.01959 | 0.05235
1.07079 | 1.02373 | 0.05059
0.84734 | 1.02741 | 0.04994
0.67072 | 1.03158 | 0.05012
0.53067 | 1.03648 | 0.05249
0.41976 | 1.04101 | 0.05755
0.33183 | 1.04462 | 0.06291
0.26261 | 1.04938 | 0.07027
0.20791 | 1.0555 | 0.0779
0.16452 | 1.0636 | 0.08927
0.13007 | 1.07227 | 0.10394
0.10309 | 1.08224 | 0.11986
0.08153 | 1.09489 | 0.13769
0.06443 | 1.11401 | 0.16034
0.05102 | 1.13684 | 0.19042
0.04042 | 1.15763 | 0.22735
0.03192 | 1.17773 | 0.26368
0.02528 | 1.20526 | 0.29571
0.01999 | 1.24452 | 0.33002