## Sheet1
20004.453 | 0.48113 | -0.01888
15829.126 | 0.4881 | -0.00455
12516.703 | 0.49548 | 0.0079
9909.4424 | 0.50294 | 0.0167
7835.48 | 0.50895 | 0.02531
6217.2461 | 0.51679 | 0.03094
4905.291 | 0.5244 | 0.03835
3881.2737 | 0.53291 | 0.04304
3070.9827 | 0.53997 | 0.04756
2430.7778 | 0.54807 | 0.05105
1923.1537 | 0.55687 | 0.05484
1522.4358 | 0.56688 | 0.05924
1203.8446 | 0.57519 | 0.06262
952.86591 | 0.58516 | 0.06502
754.27557 | 0.5943 | 0.07005
596.71857 | 0.60415 | 0.07109
471.96338 | 0.61677 | 0.07694
373.20856 | 0.62802 | 0.08122
295.47278 | 0.63968 | 0.08441
233.87738 | 0.65066 | 0.088
185.05922 | 0.66355 | 0.09328
146.35823 | 0.67564 | 0.09809
115.77804 | 0.69038 | 0.10373
91.6721 | 0.70366 | 0.11318
72.51701 | 0.72201 | 0.1212
57.36816 | 0.73895 | 0.12973
45.3629 | 0.75976 | 0.14102
35.93134 | 0.78349 | 0.14859
28.40909 | 0.81169 | 0.1585
22.48202 | 0.84448 | 0.16191
17.79613 | 0.87705 | 0.16194
14.06813 | 0.90804 | 0.15716
11.1448 | 0.93712 | 0.14658
8.81772 | 0.96305 | 0.13398
6.97545 | 0.98317 | 0.11979
5.5173 | 1.00072 | 0.10414
4.36941 | 1.01115 | 0.09008
3.45686 | 1.02223 | 0.07943
2.73547 | 1.03064 | 0.07056
2.16054 | 1.03559 | 0.06341
1.70952 | 1.04018 | 0.05586
1.35352 | 1.04513 | 0.05258
1.07079 | 1.04887 | 0.05091
0.84734 | 1.05259 | 0.04987
0.67072 | 1.05611 | 0.05061
0.53067 | 1.06065 | 0.05208
0.41976 | 1.06509 | 0.05602
0.33183 | 1.06934 | 0.06186
0.26261 | 1.07479 | 0.06818
0.20791 | 1.08209 | 0.07671
0.16452 | 1.09145 | 0.0895
0.13007 | 1.09952 | 0.1063
0.10309 | 1.1076 | 0.12446
0.08153 | 1.11709 | 0.14297
0.06443 | 1.13209 | 0.16441
0.05102 | 1.15344 | 0.18891
0.04042 | 1.17558 | 0.2186
0.03192 | 1.20231 | 0.24953
0.02528 | 1.23899 | 0.28013
0.01999 | 1.28872 | 0.32165