## Sheet1
20004.453 | 0.45318 | -0.01912
15829.126 | 0.45847 | -0.00468
12516.703 | 0.46656 | 0.00539
9909.4424 | 0.4729 | 0.01686
7835.48 | 0.48204 | 0.025
6217.2461 | 0.48859 | 0.03214
4905.291 | 0.49658 | 0.03836
3881.2737 | 0.50353 | 0.04311
3070.9827 | 0.51215 | 0.04795
2430.7778 | 0.52142 | 0.05149
1923.1537 | 0.52898 | 0.05566
1522.4358 | 0.5377 | 0.05841
1203.8446 | 0.54618 | 0.06354
952.86591 | 0.55585 | 0.067
754.27557 | 0.56806 | 0.06945
596.71857 | 0.57813 | 0.0732
471.96338 | 0.58921 | 0.0766
373.20856 | 0.60018 | 0.08088
295.47278 | 0.61081 | 0.08453
233.87738 | 0.62367 | 0.08864
185.05922 | 0.63554 | 0.09274
146.35823 | 0.64862 | 0.09999
115.77804 | 0.66267 | 0.10483
91.6721 | 0.67705 | 0.11304
72.51701 | 0.69402 | 0.12072
57.36816 | 0.71196 | 0.1305
45.3629 | 0.73347 | 0.14102
35.93134 | 0.75916 | 0.14937
28.40909 | 0.78449 | 0.1572
22.48202 | 0.81792 | 0.16231
17.79613 | 0.84955 | 0.16168
14.06813 | 0.88178 | 0.15469
11.1448 | 0.91174 | 0.14617
8.81772 | 0.93562 | 0.13173
6.97545 | 0.9539 | 0.11885
5.5173 | 0.97109 | 0.10482
4.36941 | 0.98291 | 0.08913
3.45686 | 0.99472 | 0.07781
2.73547 | 1.0014 | 0.06938
2.16054 | 1.00685 | 0.06176
1.70952 | 1.01174 | 0.05576
1.35352 | 1.01645 | 0.05331
1.07079 | 1.02034 | 0.05028
0.84734 | 1.02425 | 0.04966
0.67072 | 1.0276 | 0.05048
0.53067 | 1.03262 | 0.05192
0.41976 | 1.03653 | 0.05594
0.33183 | 1.04086 | 0.06173
0.26261 | 1.04656 | 0.06846
0.20791 | 1.0535 | 0.07695
0.16452 | 1.06295 | 0.09008
0.13007 | 1.07057 | 0.10652
0.10309 | 1.07842 | 0.1243
0.08153 | 1.08842 | 0.14209
0.06443 | 1.10337 | 0.16362
0.05102 | 1.12447 | 0.18809
0.04042 | 1.14652 | 0.21826
0.03192 | 1.17341 | 0.24841
0.02528 | 1.21101 | 0.27949
0.01999 | 1.26059 | 0.32171