## Sheet1
20004.453 | 0.47573 | -0.00747
15829.126 | 0.48385 | 0.00546
12516.703 | 0.49355 | 0.01637
9909.4424 | 0.50076 | 0.02505
7835.48 | 0.51082 | 0.03324
6217.2461 | 0.51642 | 0.04007
4905.291 | 0.52676 | 0.04426
3881.2737 | 0.53603 | 0.04858
3070.9827 | 0.54394 | 0.05336
2430.7778 | 0.55473 | 0.0594
1923.1537 | 0.56221 | 0.06073
1522.4358 | 0.57299 | 0.06547
1203.8446 | 0.58067 | 0.06893
952.86591 | 0.59472 | 0.07223
754.27557 | 0.60444 | 0.07649
596.71857 | 0.61571 | 0.07933
471.96338 | 0.62815 | 0.08371
373.20856 | 0.64193 | 0.086
295.47278 | 0.65307 | 0.09178
233.87738 | 0.66617 | 0.09626
185.05922 | 0.68034 | 0.10234
146.35823 | 0.69433 | 0.10505
115.77804 | 0.70747 | 0.1125
91.6721 | 0.72304 | 0.11815
72.51701 | 0.73954 | 0.12623
57.36816 | 0.75637 | 0.1359
45.3629 | 0.77282 | 0.14796
35.93134 | 0.7933 | 0.16028
28.40909 | 0.81654 | 0.17798
22.48202 | 0.84473 | 0.19418
17.79613 | 0.87869 | 0.21077
14.06813 | 0.9158 | 0.2277
11.1448 | 0.96137 | 0.23949
8.81772 | 1.00994 | 0.24255
6.97545 | 1.05699 | 0.23874
5.5173 | 1.1041 | 0.23059
4.36941 | 1.14396 | 0.21313
3.45686 | 1.18251 | 0.19235
2.73547 | 1.21232 | 0.17279
2.16054 | 1.23479 | 0.14986
1.70952 | 1.2513 | 0.13118
1.35352 | 1.26535 | 0.11421
1.07079 | 1.27464 | 0.10083
0.84734 | 1.28278 | 0.09061
0.67072 | 1.28936 | 0.08347
0.53067 | 1.29628 | 0.07923
0.41976 | 1.30224 | 0.07892
0.33183 | 1.30681 | 0.08263
0.26261 | 1.31135 | 0.08751
0.20791 | 1.3174 | 0.09369
0.16452 | 1.32537 | 0.10376
0.13007 | 1.33498 | 0.11793
0.10309 | 1.34593 | 0.13608
0.08153 | 1.35933 | 0.15479
0.06443 | 1.3797 | 0.17935
0.05102 | 1.40846 | 0.20989
0.04042 | 1.4367 | 0.25184
0.03192 | 1.4618 | 0.29404
0.02528 | 1.49096 | 0.32897
0.01999 | 1.53541 | 0.36253