## Sheet1
20004.453 | 0.50042 | -0.00824
15829.126 | 0.50832 | 0.00655
12516.703 | 0.51739 | 0.01652
9909.4424 | 0.52534 | 0.0253
7835.48 | 0.53412 | 0.03393
6217.2461 | 0.54236 | 0.04003
4905.291 | 0.55151 | 0.04479
3881.2737 | 0.55979 | 0.0479
3070.9827 | 0.56906 | 0.05253
2430.7778 | 0.5774 | 0.05731
1923.1537 | 0.58757 | 0.06059
1522.4358 | 0.59683 | 0.06412
1203.8446 | 0.60662 | 0.06811
952.86591 | 0.61756 | 0.07138
754.27557 | 0.62789 | 0.07598
596.71857 | 0.63862 | 0.07926
471.96338 | 0.65017 | 0.0841
373.20856 | 0.6636 | 0.08558
295.47278 | 0.67583 | 0.09143
233.87738 | 0.68875 | 0.09614
185.05922 | 0.7032 | 0.09891
146.35823 | 0.71597 | 0.10482
115.77804 | 0.7302 | 0.11173
91.6721 | 0.74634 | 0.11776
72.51701 | 0.76093 | 0.12538
57.36816 | 0.77902 | 0.135
45.3629 | 0.79669 | 0.14758
35.93134 | 0.81495 | 0.15989
28.40909 | 0.839 | 0.1753
22.48202 | 0.86523 | 0.19416
17.79613 | 0.89719 | 0.20934
14.06813 | 0.93647 | 0.22556
11.1448 | 0.98166 | 0.23801
8.81772 | 1.03085 | 0.24302
6.97545 | 1.0773 | 0.23838
5.5173 | 1.12807 | 0.23094
4.36941 | 1.16675 | 0.21446
3.45686 | 1.20685 | 0.19328
2.73547 | 1.23456 | 0.17294
2.16054 | 1.25763 | 0.15031
1.70952 | 1.27485 | 0.1309
1.35352 | 1.28982 | 0.11542
1.07079 | 1.29922 | 0.10226
0.84734 | 1.30697 | 0.09222
0.67072 | 1.31293 | 0.08557
0.53067 | 1.31928 | 0.08066
0.41976 | 1.32456 | 0.07944
0.33183 | 1.32985 | 0.08146
0.26261 | 1.33538 | 0.085
0.20791 | 1.34367 | 0.09225
0.16452 | 1.3536 | 0.10458
0.13007 | 1.3629 | 0.12258
0.10309 | 1.37064 | 0.1421
0.08153 | 1.38152 | 0.16153
0.06443 | 1.3982 | 0.18484
0.05102 | 1.42292 | 0.21156
0.04042 | 1.44861 | 0.24456
0.03192 | 1.48004 | 0.2771
0.02528 | 1.52383 | 0.31016
0.01999 | 1.58182 | 0.35493