## Sheet1
20004.453 | 0.3942 | 0.00592
15829.126 | 0.40598 | 0.01925
12516.703 | 0.41789 | 0.02898
9909.4424 | 0.42776 | 0.03554
7835.48 | 0.43783 | 0.0411
6217.2461 | 0.44829 | 0.04598
4905.291 | 0.45481 | 0.0482
3881.2737 | 0.46474 | 0.05033
3070.9827 | 0.47403 | 0.05213
2430.7778 | 0.48254 | 0.05459
1923.1537 | 0.49073 | 0.05732
1522.4358 | 0.50007 | 0.05863
1203.8446 | 0.50808 | 0.06072
952.86591 | 0.5174 | 0.06337
754.27557 | 0.52733 | 0.06465
596.71857 | 0.53656 | 0.06622
471.96338 | 0.54452 | 0.06939
373.20856 | 0.55372 | 0.07109
295.47278 | 0.56378 | 0.07505
233.87738 | 0.57457 | 0.0792
185.05922 | 0.58559 | 0.08469
146.35823 | 0.59588 | 0.08864
115.77804 | 0.60965 | 0.09362
91.6721 | 0.62041 | 0.09983
72.51701 | 0.63306 | 0.10934
57.36816 | 0.64754 | 0.11852
45.3629 | 0.66374 | 0.1301
35.93134 | 0.67985 | 0.1424
28.40909 | 0.69945 | 0.15874
22.48202 | 0.72375 | 0.17534
17.79613 | 0.75181 | 0.19277
14.06813 | 0.78734 | 0.20962
11.1448 | 0.82814 | 0.22358
8.81772 | 0.87283 | 0.23177
6.97545 | 0.9185 | 0.23557
5.5173 | 0.96921 | 0.22795
4.36941 | 1.00789 | 0.21743
3.45686 | 1.04812 | 0.19643
2.73547 | 1.08106 | 0.17881
2.16054 | 1.10571 | 0.15908
1.70952 | 1.12483 | 0.14016
1.35352 | 1.14022 | 0.12332
1.07079 | 1.15154 | 0.11033
0.84734 | 1.16112 | 0.10045
0.67072 | 1.16897 | 0.09403
0.53067 | 1.17647 | 0.08935
0.41976 | 1.18446 | 0.08938
0.33183 | 1.19201 | 0.09272
0.26261 | 1.19836 | 0.09854
0.20791 | 1.20578 | 0.10541
0.16452 | 1.21691 | 0.11485
0.13007 | 1.23018 | 0.13008
0.10309 | 1.24317 | 0.14959
0.08153 | 1.25742 | 0.16958
0.06443 | 1.27793 | 0.19357
0.05102 | 1.30804 | 0.21794
0.04042 | 1.34196 | 0.2542
0.03192 | 1.37351 | 0.29483
0.02528 | 1.40677 | 0.33048
0.01999 | 1.45277 | 0.36079