## Sheet1
20004.453 | 0.39418 | 0.00664
15829.126 | 0.40605 | 0.01926
12516.703 | 0.41786 | 0.0284
9909.4424 | 0.42872 | 0.03556
7835.48 | 0.43802 | 0.04055
6217.2461 | 0.44819 | 0.04558
4905.291 | 0.45725 | 0.04729
3881.2737 | 0.46668 | 0.05038
3070.9827 | 0.47501 | 0.05194
2430.7778 | 0.48333 | 0.05596
1923.1537 | 0.49328 | 0.05635
1522.4358 | 0.49929 | 0.05858
1203.8446 | 0.50973 | 0.06192
952.86591 | 0.51768 | 0.05982
754.27557 | 0.52666 | 0.06503
596.71857 | 0.53467 | 0.0658
471.96338 | 0.54524 | 0.06901
373.20856 | 0.55457 | 0.07219
295.47278 | 0.56471 | 0.0751
233.87738 | 0.57512 | 0.07923
185.05922 | 0.5854 | 0.08424
146.35823 | 0.59719 | 0.08756
115.77804 | 0.60732 | 0.09474
91.6721 | 0.61966 | 0.10029
72.51701 | 0.63366 | 0.10912
57.36816 | 0.64766 | 0.11752
45.3629 | 0.66327 | 0.12941
35.93134 | 0.68026 | 0.14194
28.40909 | 0.69977 | 0.15747
22.48202 | 0.72223 | 0.17559
17.79613 | 0.7521 | 0.19183
14.06813 | 0.78627 | 0.21119
11.1448 | 0.82636 | 0.22436
8.81772 | 0.87171 | 0.23297
6.97545 | 0.92015 | 0.22993
5.5173 | 0.9636 | 0.22711
4.36941 | 1.00976 | 0.21251
3.45686 | 1.04696 | 0.1975
2.73547 | 1.07692 | 0.17671
2.16054 | 1.10316 | 0.15599
1.70952 | 1.1221 | 0.1379
1.35352 | 1.13741 | 0.12327
1.07079 | 1.14813 | 0.10937
0.84734 | 1.1576 | 0.09896
0.67072 | 1.16647 | 0.09274
0.53067 | 1.174 | 0.09011
0.41976 | 1.17972 | 0.08951
0.33183 | 1.1867 | 0.09055
0.26261 | 1.19546 | 0.09563
0.20791 | 1.2054 | 0.10499
0.16452 | 1.21436 | 0.11835
0.13007 | 1.22399 | 0.13307
0.10309 | 1.2366 | 0.14767
0.08153 | 1.25652 | 0.166
0.06443 | 1.27903 | 0.19206
0.05102 | 1.29996 | 0.22203
0.04042 | 1.32636 | 0.24953
0.03192 | 1.36507 | 0.27882
0.02528 | 1.41314 | 0.31878
0.01999 | 1.46462 | 0.36903