## Sheet1
20004.453 | 0.39471 | 0.00605
15829.126 | 0.40436 | 0.01792
12516.703 | 0.41671 | 0.02625
9909.4424 | 0.42657 | 0.03445
7835.48 | 0.438 | 0.03967
6217.2461 | 0.44805 | 0.04457
4905.291 | 0.45481 | 0.04737
3881.2737 | 0.46567 | 0.05067
3070.9827 | 0.47424 | 0.05286
2430.7778 | 0.48251 | 0.05517
1923.1537 | 0.49125 | 0.05735
1522.4358 | 0.49825 | 0.05917
1203.8446 | 0.5082 | 0.0589
952.86591 | 0.51661 | 0.06217
754.27557 | 0.52593 | 0.06395
596.71857 | 0.53525 | 0.06617
471.96338 | 0.54319 | 0.06892
373.20856 | 0.55422 | 0.0732
295.47278 | 0.56459 | 0.07612
233.87738 | 0.57552 | 0.07896
185.05922 | 0.58451 | 0.08295
146.35823 | 0.59604 | 0.08745
115.77804 | 0.60658 | 0.09524
91.6721 | 0.62046 | 0.10014
72.51701 | 0.63279 | 0.10903
57.36816 | 0.64626 | 0.11727
45.3629 | 0.66202 | 0.1303
35.93134 | 0.67849 | 0.14221
28.40909 | 0.6975 | 0.15786
22.48202 | 0.72298 | 0.1743
17.79613 | 0.75051 | 0.19236
14.06813 | 0.78525 | 0.20824
11.1448 | 0.82743 | 0.22138
8.81772 | 0.87171 | 0.22986
6.97545 | 0.91913 | 0.23411
5.5173 | 0.96741 | 0.22377
4.36941 | 1.00518 | 0.21486
3.45686 | 1.04543 | 0.19346
2.73547 | 1.07706 | 0.17542
2.16054 | 1.10066 | 0.15646
1.70952 | 1.11992 | 0.13755
1.35352 | 1.13494 | 0.1218
1.07079 | 1.14631 | 0.10888
0.84734 | 1.15526 | 0.09959
0.67072 | 1.16395 | 0.09354
0.53067 | 1.17077 | 0.08866
0.41976 | 1.17855 | 0.08825
0.33183 | 1.18646 | 0.09205
0.26261 | 1.19265 | 0.09811
0.20791 | 1.20024 | 0.1051
0.16452 | 1.21061 | 0.11442
0.13007 | 1.22409 | 0.12909
0.10309 | 1.23735 | 0.14878
0.08153 | 1.25164 | 0.16962
0.06443 | 1.27181 | 0.19289
0.05102 | 1.30099 | 0.217
0.04042 | 1.33525 | 0.25218
0.03192 | 1.36767 | 0.29369
0.02528 | 1.40018 | 0.3307
0.01999 | 1.44524 | 0.3612