## Sheet1
20004.453 | 0.39415 | 0.00541
15829.126 | 0.40557 | 0.01817
12516.703 | 0.41626 | 0.02719
9909.4424 | 0.42745 | 0.0341
7835.48 | 0.4387 | 0.04042
6217.2461 | 0.44727 | 0.04466
4905.291 | 0.45721 | 0.0474
3881.2737 | 0.46562 | 0.0507
3070.9827 | 0.47283 | 0.05257
2430.7778 | 0.48199 | 0.05666
1923.1537 | 0.49117 | 0.05651
1522.4358 | 0.50007 | 0.05835
1203.8446 | 0.50858 | 0.06066
952.86591 | 0.51654 | 0.06101
754.27557 | 0.5254 | 0.06302
596.71857 | 0.53539 | 0.06785
471.96338 | 0.54573 | 0.07098
373.20856 | 0.55606 | 0.07137
295.47278 | 0.56304 | 0.0754
233.87738 | 0.57453 | 0.07942
185.05922 | 0.58453 | 0.08197
146.35823 | 0.5955 | 0.08941
115.77804 | 0.60627 | 0.0952
91.6721 | 0.62026 | 0.10163
72.51701 | 0.63215 | 0.10868
57.36816 | 0.64694 | 0.11861
45.3629 | 0.66139 | 0.12881
35.93134 | 0.67732 | 0.14235
28.40909 | 0.69783 | 0.15678
22.48202 | 0.72266 | 0.1733
17.79613 | 0.75103 | 0.19287
14.06813 | 0.7852 | 0.21009
11.1448 | 0.82637 | 0.222
8.81772 | 0.87084 | 0.23301
6.97545 | 0.92151 | 0.2313
5.5173 | 0.96271 | 0.2273
4.36941 | 1.01 | 0.21458
3.45686 | 1.04499 | 0.19834
2.73547 | 1.07698 | 0.17537
2.16054 | 1.10251 | 0.15568
1.70952 | 1.12205 | 0.13863
1.35352 | 1.13633 | 0.12248
1.07079 | 1.14767 | 0.10921
0.84734 | 1.15753 | 0.09902
0.67072 | 1.16585 | 0.09273
0.53067 | 1.17213 | 0.0896
0.41976 | 1.17897 | 0.08919
0.33183 | 1.18642 | 0.09038
0.26261 | 1.19589 | 0.09625
0.20791 | 1.20481 | 0.10608
0.16452 | 1.2126 | 0.11808
0.13007 | 1.22274 | 0.13092
0.10309 | 1.23743 | 0.14551
0.08153 | 1.25762 | 0.16694
0.06443 | 1.27858 | 0.19403
0.05102 | 1.29727 | 0.22145
0.04042 | 1.32632 | 0.24752
0.03192 | 1.36926 | 0.27975
0.02528 | 1.4141 | 0.32373
0.01999 | 1.4582 | 0.37256