## Sheet1
20004.453 | 0.39508 | 0.00487
15829.126 | 0.4068 | 0.01766
12516.703 | 0.41693 | 0.02747
9909.4424 | 0.42895 | 0.03467
7835.48 | 0.43754 | 0.04039
6217.2461 | 0.44761 | 0.04493
4905.291 | 0.45621 | 0.04768
3881.2737 | 0.46603 | 0.05027
3070.9827 | 0.47314 | 0.05466
2430.7778 | 0.48345 | 0.05428
1923.1537 | 0.49044 | 0.05569
1522.4358 | 0.49948 | 0.05778
1203.8446 | 0.50837 | 0.06065
952.86591 | 0.51718 | 0.06296
754.27557 | 0.52643 | 0.06385
596.71857 | 0.53546 | 0.06788
471.96338 | 0.54511 | 0.06968
373.20856 | 0.55343 | 0.07249
295.47278 | 0.56422 | 0.07472
233.87738 | 0.57564 | 0.07977
185.05922 | 0.58359 | 0.08395
146.35823 | 0.59584 | 0.08803
115.77804 | 0.60845 | 0.09463
91.6721 | 0.61904 | 0.10037
72.51701 | 0.63294 | 0.10891
57.36816 | 0.6475 | 0.11758
45.3629 | 0.6628 | 0.12879
35.93134 | 0.67951 | 0.1423
28.40909 | 0.69873 | 0.15763
22.48202 | 0.72149 | 0.17552
17.79613 | 0.75234 | 0.19303
14.06813 | 0.78598 | 0.20987
11.1448 | 0.8257 | 0.22313
8.81772 | 0.87156 | 0.23234
6.97545 | 0.91911 | 0.2277
5.5173 | 0.96298 | 0.22743
4.36941 | 1.00797 | 0.21143
3.45686 | 1.04684 | 0.19712
2.73547 | 1.07572 | 0.17508
2.16054 | 1.10231 | 0.1551
1.70952 | 1.12131 | 0.13672
1.35352 | 1.13583 | 0.12219
1.07079 | 1.1466 | 0.10906
0.84734 | 1.15567 | 0.0991
0.67072 | 1.16436 | 0.09217
0.53067 | 1.17137 | 0.08962
0.41976 | 1.1778 | 0.08925
0.33183 | 1.18492 | 0.09055
0.26261 | 1.1933 | 0.09522
0.20791 | 1.20325 | 0.10438
0.16452 | 1.2129 | 0.11757
0.13007 | 1.22211 | 0.13258
0.10309 | 1.23448 | 0.14766
0.08153 | 1.25341 | 0.16564
0.06443 | 1.27659 | 0.19088
0.05102 | 1.29903 | 0.22162
0.04042 | 1.32431 | 0.25179
0.03192 | 1.36066 | 0.28011
0.02528 | 1.40938 | 0.31698
0.01999 | 1.46151 | 0.36547