## Sheet1
20004.453 | 0.39054 | 0.00589
15829.126 | 0.4034 | 0.0211
12516.703 | 0.4164 | 0.02791
9909.4424 | 0.42596 | 0.03538
7835.48 | 0.43466 | 0.04077
6217.2461 | 0.44365 | 0.04569
4905.291 | 0.45194 | 0.04806
3881.2737 | 0.46132 | 0.05104
3070.9827 | 0.47045 | 0.05316
2430.7778 | 0.48153 | 0.0543
1923.1537 | 0.49079 | 0.05681
1522.4358 | 0.49922 | 0.05841
1203.8446 | 0.50805 | 0.06136
952.86591 | 0.51739 | 0.06128
754.27557 | 0.52648 | 0.06485
596.71857 | 0.53557 | 0.06756
471.96338 | 0.54773 | 0.06954
373.20856 | 0.55551 | 0.07405
295.47278 | 0.56521 | 0.07723
233.87738 | 0.57744 | 0.07887
185.05922 | 0.58669 | 0.0832
146.35823 | 0.59978 | 0.088
115.77804 | 0.6125 | 0.09153
91.6721 | 0.62509 | 0.10027
72.51701 | 0.63694 | 0.10762
57.36816 | 0.65109 | 0.11822
45.3629 | 0.66716 | 0.13034
35.93134 | 0.68351 | 0.13839
28.40909 | 0.70729 | 0.1529
22.48202 | 0.73142 | 0.16714
17.79613 | 0.75691 | 0.18186
14.06813 | 0.78903 | 0.20421
11.1448 | 0.83113 | 0.20041
8.81772 | 0.87729 | 0.21958
6.97545 | 0.90744 | 0.20968
5.5173 | 0.94819 | 0.18635
4.36941 | 1.00345 | 0.16787
3.45686 | 1.04122 | 0.1711
2.73547 | 1.05034 | 0.16782
2.16054 | 1.04306 | 0.1469
1.70952 | 1.03982 | 0.1086
1.35352 | 1.05387 | 0.06356
1.07079 | 1.08904 | 0.0317
0.84734 | 1.13521 | 0.0291
0.67072 | 1.16755 | 0.05348
0.53067 | 1.17176 | 0.10535
0.41976 | 1.1349 | 0.15229
0.33183 | 1.06734 | 0.16549
0.26261 | 1.00336 | 0.13146
0.20791 | 0.97333 | 0.05943
0.16452 | 1.00002 | -0.02524
0.13007 | 1.08713 | -0.08173
0.10309 | 1.21756 | -0.07437
0.08153 | 1.35423 | 0.02803
0.06443 | 1.43747 | 0.19572
0.05102 | 1.39661 | 0.43784
0.04042 | 1.19767 | 0.62738
0.03192 | 0.90602 | 0.65921
0.02528 | 0.63353 | 0.46997
0.01999 | 0.55956 | 0.09377