## Sheet1
20004.453 | 0.39371 | 0.00667
15829.126 | 0.4041 | 0.01966
12516.703 | 0.41518 | 0.02798
9909.4424 | 0.42788 | 0.03634
7835.48 | 0.43423 | 0.04024
6217.2461 | 0.4438 | 0.04385
4905.291 | 0.45195 | 0.04625
3881.2737 | 0.46245 | 0.0515
3070.9827 | 0.47147 | 0.05215
2430.7778 | 0.47969 | 0.05405
1923.1537 | 0.49097 | 0.05726
1522.4358 | 0.49751 | 0.06021
1203.8446 | 0.50877 | 0.06098
952.86591 | 0.51686 | 0.06357
754.27557 | 0.52629 | 0.06425
596.71857 | 0.53464 | 0.06643
471.96338 | 0.54571 | 0.06936
373.20856 | 0.55522 | 0.07225
295.47278 | 0.5667 | 0.07529
233.87738 | 0.57447 | 0.07923
185.05922 | 0.58777 | 0.08405
146.35823 | 0.59829 | 0.08595
115.77804 | 0.61112 | 0.09426
91.6721 | 0.62342 | 0.09959
72.51701 | 0.63693 | 0.10709
57.36816 | 0.65298 | 0.11697
45.3629 | 0.6678 | 0.12909
35.93134 | 0.68129 | 0.13927
28.40909 | 0.70636 | 0.15314
22.48202 | 0.72878 | 0.16598
17.79613 | 0.75373 | 0.18249
14.06813 | 0.79434 | 0.20335
11.1448 | 0.82714 | 0.20235
8.81772 | 0.88159 | 0.21372
6.97545 | 0.90951 | 0.21539
5.5173 | 0.94459 | 0.19308
4.36941 | 0.99025 | 0.16441
3.45686 | 1.03968 | 0.15459
2.73547 | 1.0628 | 0.15909
2.16054 | 1.06152 | 0.15525
1.70952 | 1.04702 | 0.13136
1.35352 | 1.04041 | 0.09007
1.07079 | 1.05508 | 0.04448
0.84734 | 1.09495 | 0.01451
0.67072 | 1.13841 | 0.01217
0.53067 | 1.17855 | 0.04716
0.41976 | 1.1844 | 0.10787
0.33183 | 1.14188 | 0.16422
0.26261 | 1.06908 | 0.18436
0.20791 | 0.9947 | 0.15237
0.16452 | 0.95458 | 0.07455
0.13007 | 0.97684 | -0.02163
0.10309 | 1.06898 | -0.09496
0.08153 | 1.22606 | -0.09792
0.06443 | 1.38581 | -0.01381
0.05102 | 1.50613 | 0.2042
0.04042 | 1.47156 | 0.49348
0.03192 | 1.25856 | 0.73384
0.02528 | 0.91279 | 0.78992
0.01999 | 0.59911 | 0.58453