## Sheet1
20004.453 | 0.39259 | 0.0052
15829.126 | 0.40522 | 0.01921
12516.703 | 0.41424 | 0.02722
9909.4424 | 0.42447 | 0.03442
7835.48 | 0.43429 | 0.04134
6217.2461 | 0.44261 | 0.04472
4905.291 | 0.45299 | 0.04796
3881.2737 | 0.46139 | 0.04898
3070.9827 | 0.473 | 0.05321
2430.7778 | 0.48234 | 0.05512
1923.1537 | 0.48998 | 0.05692
1522.4358 | 0.49878 | 0.05852
1203.8446 | 0.50735 | 0.05884
952.86591 | 0.5159 | 0.06228
754.27557 | 0.52491 | 0.06276
596.71857 | 0.53575 | 0.06644
471.96338 | 0.54585 | 0.06927
373.20856 | 0.55577 | 0.07307
295.47278 | 0.56201 | 0.07507
233.87738 | 0.57544 | 0.07825
185.05922 | 0.58741 | 0.08425
146.35823 | 0.5978 | 0.08642
115.77804 | 0.61037 | 0.09282
91.6721 | 0.62196 | 0.09936
72.51701 | 0.63773 | 0.10623
57.36816 | 0.65053 | 0.11824
45.3629 | 0.66686 | 0.13065
35.93134 | 0.68146 | 0.13745
28.40909 | 0.70574 | 0.15336
22.48202 | 0.73068 | 0.16713
17.79613 | 0.75544 | 0.18122
14.06813 | 0.78848 | 0.20131
11.1448 | 0.83095 | 0.20072
8.81772 | 0.87404 | 0.21722
6.97545 | 0.90444 | 0.20734
5.5173 | 0.94754 | 0.18177
4.36941 | 1.00033 | 0.16727
3.45686 | 1.03335 | 0.16907
2.73547 | 1.04158 | 0.1642
2.16054 | 1.03612 | 0.13987
1.70952 | 1.03668 | 0.10155
1.35352 | 1.05424 | 0.05888
1.07079 | 1.0904 | 0.03325
0.84734 | 1.1334 | 0.03609
0.67072 | 1.16014 | 0.06352
0.53067 | 1.15647 | 0.1122
0.41976 | 1.11472 | 0.15131
0.33183 | 1.04869 | 0.15417
0.26261 | 0.99332 | 0.11293
0.20791 | 0.97661 | 0.03906
0.16452 | 1.01591 | -0.0388
0.13007 | 1.11154 | -0.08094
0.10309 | 1.23966 | -0.05367
0.08153 | 1.35956 | 0.06593
0.06443 | 1.41454 | 0.24498
0.05102 | 1.34089 | 0.47489
0.04042 | 1.12077 | 0.62323
0.03192 | 0.83719 | 0.60271
0.02528 | 0.60491 | 0.37022
0.01999 | 0.59752 | -0.01695