## Sheet1
20004.453 | 0.37538 | -0.00249
15829.126 | 0.38519 | 0.00933
12516.703 | 0.39496 | 0.02017
9909.4424 | 0.40313 | 0.02807
7835.48 | 0.41308 | 0.03386
6217.2461 | 0.42141 | 0.03797
4905.291 | 0.42888 | 0.0403
3881.2737 | 0.43819 | 0.04378
3070.9827 | 0.44501 | 0.04472
2430.7778 | 0.45414 | 0.0477
1923.1537 | 0.46106 | 0.05058
1522.4358 | 0.46912 | 0.05272
1203.8446 | 0.47754 | 0.05499
952.86591 | 0.48578 | 0.05574
754.27557 | 0.49298 | 0.05816
596.71857 | 0.50274 | 0.06132
471.96338 | 0.50988 | 0.06394
373.20856 | 0.51938 | 0.06684
295.47278 | 0.52667 | 0.06929
233.87738 | 0.54002 | 0.07444
185.05922 | 0.54816 | 0.07791
146.35823 | 0.55952 | 0.0829
115.77804 | 0.5711 | 0.08915
91.6721 | 0.58277 | 0.09673
72.51701 | 0.5978 | 0.10473
57.36816 | 0.61353 | 0.11188
45.3629 | 0.63286 | 0.12167
35.93134 | 0.65644 | 0.12764
28.40909 | 0.68098 | 0.13306
22.48202 | 0.70752 | 0.13421
17.79613 | 0.73384 | 0.12914
14.06813 | 0.75875 | 0.12153
11.1448 | 0.78192 | 0.11311
8.81772 | 0.79624 | 0.09973
6.97545 | 0.81109 | 0.08629
5.5173 | 0.8261 | 0.07747
4.36941 | 0.83324 | 0.0712
3.45686 | 0.83614 | 0.06323
2.73547 | 0.83902 | 0.05493
2.16054 | 0.84522 | 0.04528
1.70952 | 0.85401 | 0.03882
1.35352 | 0.86483 | 0.0393
1.07079 | 0.87231 | 0.04657
0.84734 | 0.8735 | 0.05821
0.67072 | 0.86757 | 0.06669
0.53067 | 0.85496 | 0.06734
0.41976 | 0.8472 | 0.05801
0.33183 | 0.85146 | 0.03992
0.26261 | 0.87495 | 0.02306
0.20791 | 0.91641 | 0.02049
0.16452 | 0.96938 | 0.04796
0.13007 | 1.01128 | 0.11271
0.10309 | 1.01186 | 0.20569
0.08153 | 0.95607 | 0.29451
0.06443 | 0.86577 | 0.3437
0.05102 | 0.74394 | 0.29998
0.04042 | 0.67269 | 0.15019
0.03192 | 0.73554 | -0.07383
0.02528 | 1.00273 | -0.28002
0.01999 | 1.47046 | -0.30694