## Sheet1
20004.453 | 0.37722 | -0.00323
15829.126 | 0.38504 | 0.00993
12516.703 | 0.3955 | 0.02052
9909.4424 | 0.40517 | 0.02606
7835.48 | 0.41297 | 0.03519
6217.2461 | 0.42022 | 0.0368
4905.291 | 0.43096 | 0.0411
3881.2737 | 0.43759 | 0.04393
3070.9827 | 0.44615 | 0.04602
2430.7778 | 0.45312 | 0.04882
1923.1537 | 0.46183 | 0.05063
1522.4358 | 0.46971 | 0.05138
1203.8446 | 0.47771 | 0.0542
952.86591 | 0.48508 | 0.05645
754.27557 | 0.49331 | 0.05902
596.71857 | 0.5018 | 0.06116
471.96338 | 0.50941 | 0.06478
373.20856 | 0.51994 | 0.06412
295.47278 | 0.52817 | 0.06944
233.87738 | 0.53765 | 0.07316
185.05922 | 0.54739 | 0.07694
146.35823 | 0.55839 | 0.08279
115.77804 | 0.57004 | 0.08956
91.6721 | 0.58191 | 0.09533
72.51701 | 0.59821 | 0.10361
57.36816 | 0.61315 | 0.11233
45.3629 | 0.63449 | 0.12052
35.93134 | 0.65581 | 0.12763
28.40909 | 0.68136 | 0.13303
22.48202 | 0.70793 | 0.13239
17.79613 | 0.7349 | 0.1282
14.06813 | 0.75672 | 0.12173
11.1448 | 0.78078 | 0.11044
8.81772 | 0.79573 | 0.09951
6.97545 | 0.8104 | 0.08616
5.5173 | 0.82463 | 0.07442
4.36941 | 0.83235 | 0.07031
3.45686 | 0.83573 | 0.06308
2.73547 | 0.83825 | 0.05395
2.16054 | 0.84334 | 0.04498
1.70952 | 0.85232 | 0.03879
1.35352 | 0.86317 | 0.03859
1.07079 | 0.87123 | 0.04443
0.84734 | 0.87317 | 0.05693
0.67072 | 0.86868 | 0.06637
0.53067 | 0.8565 | 0.06896
0.41976 | 0.84697 | 0.06084
0.33183 | 0.84833 | 0.04363
0.26261 | 0.86855 | 0.02488
0.20791 | 0.90838 | 0.01869
0.16452 | 0.96313 | 0.04041
0.13007 | 1.01037 | 0.10103
0.10309 | 1.02014 | 0.19406
0.08153 | 0.97423 | 0.291
0.06443 | 0.8874 | 0.35218
0.05102 | 0.75975 | 0.32823
0.04042 | 0.66833 | 0.191
0.03192 | 0.69902 | -0.03854
0.02528 | 0.93606 | -0.2687
0.01999 | 1.39132 | -0.34981