## Sheet1
20004.453 | 0.37182 | -0.01024
15829.126 | 0.37947 | 0.00258
12516.703 | 0.38834 | 0.01298
9909.4424 | 0.39631 | 0.021
7835.48 | 0.40431 | 0.02824
6217.2461 | 0.41254 | 0.03302
4905.291 | 0.41975 | 0.0361
3881.2737 | 0.42646 | 0.04092
3070.9827 | 0.43384 | 0.04237
2430.7778 | 0.44122 | 0.0448
1923.1537 | 0.45035 | 0.04669
1522.4358 | 0.45526 | 0.05068
1203.8446 | 0.46408 | 0.05081
952.86591 | 0.47167 | 0.0545
754.27557 | 0.47917 | 0.05586
596.71857 | 0.48806 | 0.05934
471.96338 | 0.49548 | 0.06146
373.20856 | 0.50254 | 0.06397
295.47278 | 0.51299 | 0.06802
233.87738 | 0.52245 | 0.07195
185.05922 | 0.5317 | 0.07745
146.35823 | 0.5432 | 0.08365
115.77804 | 0.55444 | 0.08868
91.6721 | 0.56797 | 0.09658
72.51701 | 0.58116 | 0.10574
57.36816 | 0.59578 | 0.11339
45.3629 | 0.6174 | 0.12218
35.93134 | 0.63942 | 0.13172
28.40909 | 0.6639 | 0.13826
22.48202 | 0.6932 | 0.14053
17.79613 | 0.72056 | 0.14053
14.06813 | 0.74725 | 0.13323
11.1448 | 0.7733 | 0.12316
8.81772 | 0.79137 | 0.11091
6.97545 | 0.80744 | 0.09786
5.5173 | 0.82264 | 0.08388
4.36941 | 0.833 | 0.07587
3.45686 | 0.83916 | 0.06811
2.73547 | 0.84315 | 0.05918
2.16054 | 0.84675 | 0.05078
1.70952 | 0.85308 | 0.04432
1.35352 | 0.8605 | 0.04104
1.07079 | 0.86765 | 0.04271
0.84734 | 0.8719 | 0.04796
0.67072 | 0.8731 | 0.05375
0.53067 | 0.86921 | 0.05881
0.41976 | 0.86625 | 0.06056
0.33183 | 0.86745 | 0.05862
0.26261 | 0.87461 | 0.05752
0.20791 | 0.88855 | 0.06091
0.16452 | 0.90719 | 0.07163
0.13007 | 0.92829 | 0.09289
0.10309 | 0.94422 | 0.12485
0.08153 | 0.95034 | 0.16175
0.06443 | 0.95214 | 0.19408
0.05102 | 0.95004 | 0.21394
0.04042 | 0.96045 | 0.22525
0.03192 | 0.9852 | 0.23764
0.02528 | 1.02516 | 0.25093
0.01999 | 1.08381 | 0.27367