## Sheet1
20004.453 | 0.37183 | -0.01167
15829.126 | 0.38024 | 0.00207
12516.703 | 0.39 | 0.01231
9909.4424 | 0.39555 | 0.02023
7835.48 | 0.4037 | 0.02698
6217.2461 | 0.41191 | 0.03226
4905.291 | 0.42046 | 0.03626
3881.2737 | 0.4265 | 0.04014
3070.9827 | 0.43328 | 0.04305
2430.7778 | 0.44183 | 0.04554
1923.1537 | 0.44994 | 0.04758
1522.4358 | 0.45751 | 0.04922
1203.8446 | 0.46362 | 0.05225
952.86591 | 0.47166 | 0.05454
754.27557 | 0.48071 | 0.05639
596.71857 | 0.48666 | 0.05833
471.96338 | 0.49628 | 0.06174
373.20856 | 0.50748 | 0.06542
295.47278 | 0.51375 | 0.06889
233.87738 | 0.52295 | 0.07294
185.05922 | 0.53312 | 0.07643
146.35823 | 0.54368 | 0.08292
115.77804 | 0.55351 | 0.08962
91.6721 | 0.56725 | 0.09707
72.51701 | 0.58224 | 0.10502
57.36816 | 0.59738 | 0.11443
45.3629 | 0.61777 | 0.12312
35.93134 | 0.63873 | 0.13133
28.40909 | 0.66348 | 0.13829
22.48202 | 0.6916 | 0.14275
17.79613 | 0.72195 | 0.14014
14.06813 | 0.74815 | 0.13403
11.1448 | 0.77132 | 0.12351
8.81772 | 0.79251 | 0.11124
6.97545 | 0.81055 | 0.09768
5.5173 | 0.82186 | 0.08788
4.36941 | 0.83051 | 0.07411
3.45686 | 0.83815 | 0.06418
2.73547 | 0.84635 | 0.05475
2.16054 | 0.8538 | 0.05121
1.70952 | 0.85816 | 0.05113
1.35352 | 0.85907 | 0.05084
1.07079 | 0.85865 | 0.04971
0.84734 | 0.8587 | 0.04627
0.67072 | 0.86081 | 0.043
0.53067 | 0.86758 | 0.04042
0.41976 | 0.87835 | 0.04236
0.33183 | 0.89157 | 0.05032
0.26261 | 0.90259 | 0.06695
0.20791 | 0.90716 | 0.08907
0.16452 | 0.90436 | 0.1093
0.13007 | 0.89925 | 0.12324
0.10309 | 0.89925 | 0.13051
0.08153 | 0.90943 | 0.13566
0.06443 | 0.92971 | 0.14674
0.05102 | 0.95992 | 0.15916
0.04042 | 1.00336 | 0.18314
0.03192 | 1.0542 | 0.22651
0.02528 | 1.09747 | 0.28999
0.01999 | 1.12138 | 0.3582