## Sheet1
20004.453 | 0.37222 | -0.01059
15829.126 | 0.37944 | 0.00215
12516.703 | 0.38949 | 0.01283
9909.4424 | 0.39808 | 0.02014
7835.48 | 0.40475 | 0.02732
6217.2461 | 0.41197 | 0.03184
4905.291 | 0.42092 | 0.03698
3881.2737 | 0.42699 | 0.03999
3070.9827 | 0.43538 | 0.04247
2430.7778 | 0.44202 | 0.04507
1923.1537 | 0.44833 | 0.04848
1522.4358 | 0.4576 | 0.04974
1203.8446 | 0.46411 | 0.05222
952.86591 | 0.47275 | 0.05445
754.27557 | 0.48173 | 0.05544
596.71857 | 0.48864 | 0.05873
471.96338 | 0.4964 | 0.0623
373.20856 | 0.50569 | 0.06476
295.47278 | 0.51269 | 0.06861
233.87738 | 0.52363 | 0.07149
185.05922 | 0.53283 | 0.07755
146.35823 | 0.54302 | 0.08366
115.77804 | 0.55538 | 0.09016
91.6721 | 0.56628 | 0.09742
72.51701 | 0.58094 | 0.10587
57.36816 | 0.59768 | 0.11332
45.3629 | 0.61514 | 0.12333
35.93134 | 0.63857 | 0.13243
28.40909 | 0.66356 | 0.13678
22.48202 | 0.69152 | 0.14064
17.79613 | 0.72021 | 0.13832
14.06813 | 0.74769 | 0.13069
11.1448 | 0.76994 | 0.12269
8.81772 | 0.79172 | 0.10966
6.97545 | 0.80839 | 0.09811
5.5173 | 0.81858 | 0.08552
4.36941 | 0.82927 | 0.07407
3.45686 | 0.83595 | 0.06351
2.73547 | 0.8446 | 0.05513
2.16054 | 0.85088 | 0.05094
1.70952 | 0.85499 | 0.05021
1.35352 | 0.85605 | 0.05047
1.07079 | 0.85446 | 0.04814
0.84734 | 0.85558 | 0.04461
0.67072 | 0.85922 | 0.04176
0.53067 | 0.86616 | 0.03936
0.41976 | 0.87731 | 0.04231
0.33183 | 0.89 | 0.05241
0.26261 | 0.89947 | 0.07028
0.20791 | 0.90191 | 0.09142
0.16452 | 0.89741 | 0.10937
0.13007 | 0.89295 | 0.12008
0.10309 | 0.89558 | 0.12592
0.08153 | 0.90808 | 0.13154
0.06443 | 0.93075 | 0.14381
0.05102 | 0.96286 | 0.15634
0.04042 | 1.00672 | 0.18477
0.03192 | 1.05474 | 0.23309
0.02528 | 1.09044 | 0.29845
0.01999 | 1.11038 | 0.36245