## Sheet1
20004.453 | 0.37146 | -0.01056
15829.126 | 0.3799 | 0.00405
12516.703 | 0.3901 | 0.01197
9909.4424 | 0.39636 | 0.01872
7835.48 | 0.40409 | 0.02685
6217.2461 | 0.41088 | 0.03346
4905.291 | 0.41884 | 0.03609
3881.2737 | 0.42517 | 0.03967
3070.9827 | 0.43504 | 0.04128
2430.7778 | 0.44159 | 0.04509
1923.1537 | 0.4488 | 0.04719
1522.4358 | 0.45661 | 0.05063
1203.8446 | 0.46352 | 0.05221
952.86591 | 0.47262 | 0.05516
754.27557 | 0.47956 | 0.05754
596.71857 | 0.48798 | 0.05798
471.96338 | 0.49752 | 0.06246
373.20856 | 0.50395 | 0.06368
295.47278 | 0.51405 | 0.06966
233.87738 | 0.52284 | 0.0716
185.05922 | 0.53156 | 0.0784
146.35823 | 0.54258 | 0.08305
115.77804 | 0.55371 | 0.08928
91.6721 | 0.56604 | 0.09616
72.51701 | 0.58166 | 0.10494
57.36816 | 0.59797 | 0.11244
45.3629 | 0.61649 | 0.12283
35.93134 | 0.63955 | 0.13184
28.40909 | 0.66236 | 0.13754
22.48202 | 0.69296 | 0.14078
17.79613 | 0.72142 | 0.13759
14.06813 | 0.74785 | 0.13307
11.1448 | 0.77142 | 0.12198
8.81772 | 0.79111 | 0.10955
6.97545 | 0.80818 | 0.09467
5.5173 | 0.82175 | 0.08518
4.36941 | 0.83028 | 0.07637
3.45686 | 0.83535 | 0.06545
2.73547 | 0.84021 | 0.05725
2.16054 | 0.84622 | 0.04837
1.70952 | 0.85332 | 0.0442
1.35352 | 0.86028 | 0.04267
1.07079 | 0.86496 | 0.04646
0.84734 | 0.86595 | 0.05136
0.67072 | 0.86432 | 0.05463
0.53067 | 0.8615 | 0.05507
0.41976 | 0.86182 | 0.05282
0.33183 | 0.86774 | 0.0507
0.26261 | 0.88034 | 0.05284
0.20791 | 0.89689 | 0.06212
0.16452 | 0.91518 | 0.0799
0.13007 | 0.92808 | 0.10835
0.10309 | 0.93208 | 0.13998
0.08153 | 0.92874 | 0.16602
0.06443 | 0.9294 | 0.18766
0.05102 | 0.93766 | 0.19658
0.04042 | 0.95779 | 0.20618
0.03192 | 0.99256 | 0.21858
0.02528 | 1.04353 | 0.23997
0.01999 | 1.11051 | 0.27811