## Sheet1
20004.453 | 0.37009 | -0.01062
15829.126 | 0.37796 | 0.0029
12516.703 | 0.38568 | 0.01225
9909.4424 | 0.39259 | 0.02054
7835.48 | 0.40104 | 0.02708
6217.2461 | 0.4105 | 0.03212
4905.291 | 0.41697 | 0.03618
3881.2737 | 0.42654 | 0.04063
3070.9827 | 0.43222 | 0.04234
2430.7778 | 0.43864 | 0.04443
1923.1537 | 0.44691 | 0.04779
1522.4358 | 0.45331 | 0.05086
1203.8446 | 0.46126 | 0.0512
952.86591 | 0.4693 | 0.05313
754.27557 | 0.47803 | 0.05588
596.71857 | 0.4844 | 0.05999
471.96338 | 0.49436 | 0.06179
373.20856 | 0.50215 | 0.0645
295.47278 | 0.51112 | 0.06884
233.87738 | 0.51955 | 0.07355
185.05922 | 0.52992 | 0.0781
146.35823 | 0.54098 | 0.08303
115.77804 | 0.55276 | 0.08989
91.6721 | 0.56502 | 0.09627
72.51701 | 0.57848 | 0.10505
57.36816 | 0.59528 | 0.1145
45.3629 | 0.61375 | 0.12393
35.93134 | 0.63622 | 0.132
28.40909 | 0.66195 | 0.13836
22.48202 | 0.69009 | 0.14147
17.79613 | 0.71939 | 0.14078
14.06813 | 0.74768 | 0.13517
11.1448 | 0.77111 | 0.12598
8.81772 | 0.79286 | 0.11199
6.97545 | 0.81062 | 0.10044
5.5173 | 0.82266 | 0.08671
4.36941 | 0.83355 | 0.07667
3.45686 | 0.84061 | 0.06606
2.73547 | 0.84769 | 0.05912
2.16054 | 0.85222 | 0.05288
1.70952 | 0.85581 | 0.04753
1.35352 | 0.86042 | 0.04535
1.07079 | 0.86381 | 0.04406
0.84734 | 0.86736 | 0.04456
0.67072 | 0.86986 | 0.04671
0.53067 | 0.87346 | 0.04845
0.41976 | 0.87807 | 0.05291
0.33183 | 0.88282 | 0.05919
0.26261 | 0.88797 | 0.06658
0.20791 | 0.89411 | 0.07518
0.16452 | 0.90336 | 0.08643
0.13007 | 0.91338 | 0.1031
0.10309 | 0.92296 | 0.12321
0.08153 | 0.93178 | 0.14435
0.06443 | 0.94536 | 0.16571
0.05102 | 0.96412 | 0.18709
0.04042 | 0.98943 | 0.21492
0.03192 | 1.01627 | 0.24563
0.02528 | 1.04952 | 0.27498
0.01999 | 1.09768 | 0.30743