## Sheet1
20004.453 | 0.36914 | -0.01142
15829.126 | 0.37675 | 0.00262
12516.703 | 0.38524 | 0.01224
9909.4424 | 0.39363 | 0.02052
7835.48 | 0.40295 | 0.02704
6217.2461 | 0.4094 | 0.03256
4905.291 | 0.41765 | 0.03591
3881.2737 | 0.42421 | 0.03767
3070.9827 | 0.43135 | 0.04196
2430.7778 | 0.43808 | 0.04527
1923.1537 | 0.44781 | 0.04785
1522.4358 | 0.45319 | 0.04842
1203.8446 | 0.46207 | 0.0521
952.86591 | 0.46942 | 0.05375
754.27557 | 0.47816 | 0.05621
596.71857 | 0.48621 | 0.05989
471.96338 | 0.49303 | 0.06114
373.20856 | 0.50128 | 0.06524
295.47278 | 0.50993 | 0.06947
233.87738 | 0.52037 | 0.07243
185.05922 | 0.53069 | 0.07842
146.35823 | 0.54 | 0.08416
115.77804 | 0.55264 | 0.08954
91.6721 | 0.56402 | 0.09629
72.51701 | 0.57766 | 0.10477
57.36816 | 0.59484 | 0.11401
45.3629 | 0.61387 | 0.12383
35.93134 | 0.63743 | 0.13209
28.40909 | 0.66293 | 0.13907
22.48202 | 0.69012 | 0.14073
17.79613 | 0.71832 | 0.13947
14.06813 | 0.74735 | 0.13419
11.1448 | 0.77047 | 0.12286
8.81772 | 0.79199 | 0.11135
6.97545 | 0.80707 | 0.09884
5.5173 | 0.82157 | 0.08785
4.36941 | 0.83108 | 0.07584
3.45686 | 0.83921 | 0.06539
2.73547 | 0.84401 | 0.0575
2.16054 | 0.84904 | 0.05246
1.70952 | 0.85305 | 0.048
1.35352 | 0.85739 | 0.04467
1.07079 | 0.86079 | 0.04443
0.84734 | 0.86328 | 0.0444
0.67072 | 0.86677 | 0.04641
0.53067 | 0.87032 | 0.04832
0.41976 | 0.87508 | 0.05261
0.33183 | 0.87995 | 0.05896
0.26261 | 0.88437 | 0.06644
0.20791 | 0.89086 | 0.07502
0.16452 | 0.89981 | 0.08637
0.13007 | 0.91068 | 0.10253
0.10309 | 0.91974 | 0.12277
0.08153 | 0.92935 | 0.14358
0.06443 | 0.94184 | 0.16639
0.05102 | 0.96115 | 0.18649
0.04042 | 0.98635 | 0.21394
0.03192 | 1.01311 | 0.24475
0.02528 | 1.04564 | 0.27324
0.01999 | 1.09193 | 0.30616