## Sheet1
20004.453 | 0.36766 | -0.00998
15829.126 | 0.37786 | 0.00261
12516.703 | 0.38541 | 0.01341
9909.4424 | 0.39416 | 0.02107
7835.48 | 0.40109 | 0.02766
6217.2461 | 0.40917 | 0.03167
4905.291 | 0.41629 | 0.03641
3881.2737 | 0.42299 | 0.0391
3070.9827 | 0.43124 | 0.04159
2430.7778 | 0.43867 | 0.04421
1923.1537 | 0.44693 | 0.04723
1522.4358 | 0.45345 | 0.04978
1203.8446 | 0.46077 | 0.0497
952.86591 | 0.4692 | 0.05298
754.27557 | 0.47553 | 0.05523
596.71857 | 0.48404 | 0.06041
471.96338 | 0.4936 | 0.06192
373.20856 | 0.50164 | 0.06374
295.47278 | 0.50988 | 0.06907
233.87738 | 0.52109 | 0.07432
185.05922 | 0.5288 | 0.07821
146.35823 | 0.53946 | 0.08216
115.77804 | 0.55317 | 0.08823
91.6721 | 0.56338 | 0.09687
72.51701 | 0.57867 | 0.10471
57.36816 | 0.59355 | 0.11525
45.3629 | 0.61403 | 0.12357
35.93134 | 0.63724 | 0.1316
28.40909 | 0.66023 | 0.13882
22.48202 | 0.68861 | 0.1403
17.79613 | 0.71821 | 0.13938
14.06813 | 0.74648 | 0.13342
11.1448 | 0.76883 | 0.12371
8.81772 | 0.7908 | 0.11137
6.97545 | 0.80793 | 0.09993
5.5173 | 0.82004 | 0.08496
4.36941 | 0.83083 | 0.07541
3.45686 | 0.83776 | 0.06536
2.73547 | 0.8443 | 0.05716
2.16054 | 0.84872 | 0.05187
1.70952 | 0.85232 | 0.04794
1.35352 | 0.8567 | 0.04498
1.07079 | 0.8603 | 0.04406
0.84734 | 0.86372 | 0.04444
0.67072 | 0.86672 | 0.04583
0.53067 | 0.87017 | 0.04826
0.41976 | 0.87507 | 0.0526
0.33183 | 0.88024 | 0.05953
0.26261 | 0.88455 | 0.06847
0.20791 | 0.88904 | 0.07801
0.16452 | 0.89555 | 0.08791
0.13007 | 0.90516 | 0.10126
0.10309 | 0.91586 | 0.1182
0.08153 | 0.92814 | 0.13707
0.06443 | 0.94469 | 0.15993
0.05102 | 0.96887 | 0.18061
0.04042 | 0.99896 | 0.21455
0.03192 | 1.02538 | 0.25613
0.02528 | 1.04933 | 0.29708
0.01999 | 1.07874 | 0.32964