## Sheet1
20004.453 | 0.39281 | 0.00638
15829.126 | 0.40538 | 0.02006
12516.703 | 0.4144 | 0.02775
9909.4424 | 0.42529 | 0.03665
7835.48 | 0.43677 | 0.04154
6217.2461 | 0.44619 | 0.04497
4905.291 | 0.45476 | 0.04888
3881.2737 | 0.4646 | 0.05023
3070.9827 | 0.47263 | 0.05266
2430.7778 | 0.4813 | 0.05436
1923.1537 | 0.49014 | 0.05522
1522.4358 | 0.49999 | 0.05762
1203.8446 | 0.50785 | 0.06128
952.86591 | 0.51785 | 0.06302
754.27557 | 0.52582 | 0.06415
596.71857 | 0.53409 | 0.06876
471.96338 | 0.54487 | 0.0694
373.20856 | 0.55399 | 0.0713
295.47278 | 0.56448 | 0.07518
233.87738 | 0.57369 | 0.07977
185.05922 | 0.58515 | 0.08361
146.35823 | 0.59673 | 0.08777
115.77804 | 0.60992 | 0.09472
91.6721 | 0.61921 | 0.10057
72.51701 | 0.63278 | 0.11006
57.36816 | 0.64826 | 0.11854
45.3629 | 0.66451 | 0.12986
35.93134 | 0.68046 | 0.14289
28.40909 | 0.70047 | 0.15643
22.48202 | 0.72385 | 0.17414
17.79613 | 0.75176 | 0.19167
14.06813 | 0.78825 | 0.20945
11.1448 | 0.82934 | 0.22176
8.81772 | 0.87354 | 0.22933
6.97545 | 0.91981 | 0.23389
5.5173 | 0.96771 | 0.22208
4.36941 | 1.0064 | 0.21396
3.45686 | 1.04496 | 0.19434
2.73547 | 1.07771 | 0.17513
2.16054 | 1.1018 | 0.1559
1.70952 | 1.12012 | 0.1368
1.35352 | 1.13544 | 0.12011
1.07079 | 1.14685 | 0.10836
0.84734 | 1.15562 | 0.09856
0.67072 | 1.16327 | 0.09262
0.53067 | 1.17015 | 0.08838
0.41976 | 1.17807 | 0.0873
0.33183 | 1.18535 | 0.09107
0.26261 | 1.19204 | 0.09706
0.20791 | 1.1995 | 0.10437
0.16452 | 1.20967 | 0.11356
0.13007 | 1.22322 | 0.12811
0.10309 | 1.23732 | 0.14829
0.08153 | 1.25134 | 0.17014
0.06443 | 1.27042 | 0.19425
0.05102 | 1.29887 | 0.21756
0.04042 | 1.33345 | 0.25205
0.03192 | 1.36763 | 0.29493
0.02528 | 1.40038 | 0.33393
0.01999 | 1.44417 | 0.36605