## Sheet1
20004.453 | 0.39379 | 0.00481
15829.126 | 0.40644 | 0.01852
12516.703 | 0.417 | 0.02855
9909.4424 | 0.42739 | 0.03705
7835.48 | 0.43804 | 0.04029
6217.2461 | 0.44594 | 0.044
4905.291 | 0.45522 | 0.04864
3881.2737 | 0.46483 | 0.05174
3070.9827 | 0.47179 | 0.05263
2430.7778 | 0.48206 | 0.05483
1923.1537 | 0.48998 | 0.05713
1522.4358 | 0.49867 | 0.05876
1203.8446 | 0.50918 | 0.06007
952.86591 | 0.51695 | 0.06233
754.27557 | 0.52637 | 0.06286
596.71857 | 0.53483 | 0.0658
471.96338 | 0.54485 | 0.07051
373.20856 | 0.55359 | 0.07155
295.47278 | 0.5637 | 0.0761
233.87738 | 0.57648 | 0.07949
185.05922 | 0.58527 | 0.08517
146.35823 | 0.59683 | 0.08604
115.77804 | 0.60812 | 0.09451
91.6721 | 0.61996 | 0.10206
72.51701 | 0.63328 | 0.10908
57.36816 | 0.64954 | 0.11891
45.3629 | 0.66139 | 0.12892
35.93134 | 0.67894 | 0.14258
28.40909 | 0.69907 | 0.15736
22.48202 | 0.72257 | 0.17544
17.79613 | 0.75198 | 0.1919
14.06813 | 0.78729 | 0.20883
11.1448 | 0.82958 | 0.22239
8.81772 | 0.87214 | 0.22857
6.97545 | 0.91987 | 0.23324
5.5173 | 0.96574 | 0.22183
4.36941 | 1.00599 | 0.21427
3.45686 | 1.0443 | 0.19356
2.73547 | 1.07748 | 0.17474
2.16054 | 1.10137 | 0.15642
1.70952 | 1.11922 | 0.13693
1.35352 | 1.13468 | 0.12049
1.07079 | 1.14596 | 0.1077
0.84734 | 1.15504 | 0.09855
0.67072 | 1.16269 | 0.09248
0.53067 | 1.16952 | 0.08744
0.41976 | 1.17776 | 0.08743
0.33183 | 1.18475 | 0.09112
0.26261 | 1.19149 | 0.09714
0.20791 | 1.19858 | 0.10416
0.16452 | 1.20925 | 0.11358
0.13007 | 1.22251 | 0.12838
0.10309 | 1.23575 | 0.14825
0.08153 | 1.24966 | 0.17042
0.06443 | 1.26911 | 0.19376
0.05102 | 1.29806 | 0.21762
0.04042 | 1.33259 | 0.25333
0.03192 | 1.36567 | 0.29493
0.02528 | 1.39841 | 0.33138
0.01999 | 1.4438 | 0.36445