## Sheet1
20004.453 | 0.39377 | 0.00539
15829.126 | 0.40558 | 0.01802
12516.703 | 0.41757 | 0.02849
9909.4424 | 0.42799 | 0.03453
7835.48 | 0.43628 | 0.04064
6217.2461 | 0.44668 | 0.04501
4905.291 | 0.45609 | 0.04748
3881.2737 | 0.4629 | 0.05137
3070.9827 | 0.47509 | 0.05144
2430.7778 | 0.48181 | 0.05504
1923.1537 | 0.4912 | 0.05551
1522.4358 | 0.50012 | 0.05868
1203.8446 | 0.50728 | 0.06105
952.86591 | 0.51886 | 0.06269
754.27557 | 0.52609 | 0.06382
596.71857 | 0.53515 | 0.0672
471.96338 | 0.5441 | 0.06978
373.20856 | 0.55456 | 0.07293
295.47278 | 0.56408 | 0.07516
233.87738 | 0.57458 | 0.07854
185.05922 | 0.5848 | 0.08368
146.35823 | 0.59577 | 0.08939
115.77804 | 0.60786 | 0.09473
91.6721 | 0.61948 | 0.10074
72.51701 | 0.63323 | 0.1083
57.36816 | 0.64795 | 0.11741
45.3629 | 0.66259 | 0.12904
35.93134 | 0.67943 | 0.14176
28.40909 | 0.69721 | 0.15774
22.48202 | 0.72233 | 0.17309
17.79613 | 0.75181 | 0.19247
14.06813 | 0.78811 | 0.20713
11.1448 | 0.82617 | 0.22016
8.81772 | 0.87068 | 0.22926
6.97545 | 0.92126 | 0.2298
5.5173 | 0.96202 | 0.22285
4.36941 | 1.0081 | 0.21072
3.45686 | 1.04367 | 0.19441
2.73547 | 1.07382 | 0.17159
2.16054 | 1.0996 | 0.15388
1.70952 | 1.11779 | 0.13596
1.35352 | 1.13195 | 0.11924
1.07079 | 1.14267 | 0.10674
0.84734 | 1.15268 | 0.09738
0.67072 | 1.16002 | 0.09156
0.53067 | 1.1666 | 0.08865
0.41976 | 1.17287 | 0.08716
0.33183 | 1.18045 | 0.08893
0.26261 | 1.18911 | 0.09514
0.20791 | 1.19714 | 0.10529
0.16452 | 1.20484 | 0.11632
0.13007 | 1.21595 | 0.12821
0.10309 | 1.23166 | 0.14459
0.08153 | 1.25084 | 0.16769
0.06443 | 1.26996 | 0.19413
0.05102 | 1.28962 | 0.22041
0.04042 | 1.3215 | 0.24698
0.03192 | 1.36393 | 0.28307
0.02528 | 1.40684 | 0.32863
0.01999 | 1.44836 | 0.37564