## Sheet1
20004.453 | 0.47756 | -0.00912
15829.126 | 0.48699 | 0.00442
12516.703 | 0.49487 | 0.01716
9909.4424 | 0.50275 | 0.02504
7835.48 | 0.51222 | 0.03316
6217.2461 | 0.52129 | 0.03894
4905.291 | 0.52833 | 0.04468
3881.2737 | 0.53826 | 0.04822
3070.9827 | 0.54606 | 0.05313
2430.7778 | 0.55447 | 0.05868
1923.1537 | 0.56445 | 0.06162
1522.4358 | 0.57461 | 0.06565
1203.8446 | 0.58365 | 0.06842
952.86591 | 0.59476 | 0.07211
754.27557 | 0.60527 | 0.07507
596.71857 | 0.6158 | 0.0793
471.96338 | 0.62902 | 0.08419
373.20856 | 0.64202 | 0.08645
295.47278 | 0.65425 | 0.09054
233.87738 | 0.66681 | 0.09647
185.05922 | 0.68055 | 0.09976
146.35823 | 0.6937 | 0.10621
115.77804 | 0.70958 | 0.11171
91.6721 | 0.72345 | 0.11839
72.51701 | 0.73892 | 0.12591
57.36816 | 0.756 | 0.13572
45.3629 | 0.77448 | 0.14671
35.93134 | 0.79378 | 0.16185
28.40909 | 0.81749 | 0.17576
22.48202 | 0.8442 | 0.1928
17.79613 | 0.87726 | 0.2116
14.06813 | 0.91668 | 0.22499
11.1448 | 0.9623 | 0.23384
8.81772 | 1.00867 | 0.23964
6.97545 | 1.05774 | 0.23991
5.5173 | 1.10412 | 0.2238
4.36941 | 1.14493 | 0.21346
3.45686 | 1.1803 | 0.1901
2.73547 | 1.2094 | 0.16905
2.16054 | 1.2313 | 0.14857
1.70952 | 1.24765 | 0.1286
1.35352 | 1.26176 | 0.11173
1.07079 | 1.27277 | 0.09997
0.84734 | 1.28022 | 0.09119
0.67072 | 1.28608 | 0.08543
0.53067 | 1.29045 | 0.08059
0.41976 | 1.29558 | 0.07931
0.33183 | 1.30196 | 0.08089
0.26261 | 1.3073 | 0.08553
0.20791 | 1.31422 | 0.0923
0.16452 | 1.32387 | 0.10242
0.13007 | 1.33748 | 0.11769
0.10309 | 1.34979 | 0.14095
0.08153 | 1.36093 | 0.16741
0.06443 | 1.37378 | 0.19472
0.05102 | 1.39189 | 0.21622
0.04042 | 1.41994 | 0.24438
0.03192 | 1.45244 | 0.27839
0.02528 | 1.49044 | 0.31194
0.01999 | 1.54317 | 0.34537