## Sheet1
20004.453 | 0.47844 | -0.00744
15829.126 | 0.48666 | 0.00456
12516.703 | 0.49675 | 0.01748
9909.4424 | 0.50444 | 0.02556
7835.48 | 0.51309 | 0.03241
6217.2461 | 0.52046 | 0.03923
4905.291 | 0.53037 | 0.04382
3881.2737 | 0.53747 | 0.04872
3070.9827 | 0.54558 | 0.05167
2430.7778 | 0.5562 | 0.05901
1923.1537 | 0.56539 | 0.0602
1522.4358 | 0.57489 | 0.0652
1203.8446 | 0.58506 | 0.06987
952.86591 | 0.59575 | 0.07348
754.27557 | 0.60662 | 0.07645
596.71857 | 0.61779 | 0.07981
471.96338 | 0.62861 | 0.08279
373.20856 | 0.6422 | 0.08636
295.47278 | 0.65396 | 0.09111
233.87738 | 0.66802 | 0.09473
185.05922 | 0.68156 | 0.10097
146.35823 | 0.69605 | 0.10538
115.77804 | 0.70824 | 0.11224
91.6721 | 0.72421 | 0.11849
72.51701 | 0.73941 | 0.12717
57.36816 | 0.75745 | 0.1372
45.3629 | 0.7743 | 0.14644
35.93134 | 0.7951 | 0.16045
28.40909 | 0.81751 | 0.17581
22.48202 | 0.84493 | 0.19367
17.79613 | 0.87785 | 0.21142
14.06813 | 0.91601 | 0.22675
11.1448 | 0.9613 | 0.23509
8.81772 | 1.0074 | 0.24121
6.97545 | 1.06112 | 0.23669
5.5173 | 1.10095 | 0.22456
4.36941 | 1.14592 | 0.2107
3.45686 | 1.17992 | 0.19221
2.73547 | 1.20926 | 0.16804
2.16054 | 1.2331 | 0.14894
1.70952 | 1.2505 | 0.12984
1.35352 | 1.26154 | 0.11431
1.07079 | 1.27164 | 0.10011
0.84734 | 1.28013 | 0.08991
0.67072 | 1.2862 | 0.08352
0.53067 | 1.29178 | 0.07951
0.41976 | 1.298 | 0.07822
0.33183 | 1.30507 | 0.08036
0.26261 | 1.31195 | 0.087
0.20791 | 1.31838 | 0.09699
0.16452 | 1.32341 | 0.10924
0.13007 | 1.3303 | 0.12172
0.10309 | 1.34186 | 0.13716
0.08153 | 1.35749 | 0.15822
0.06443 | 1.37623 | 0.1832
0.05102 | 1.39684 | 0.20767
0.04042 | 1.43103 | 0.2359
0.03192 | 1.47582 | 0.27704
0.02528 | 1.51807 | 0.3304
0.01999 | 1.55362 | 0.38586