## Sheet1
20004.453 | 0.47122 | -0.00698
15829.126 | 0.48027 | 0.00663
12516.703 | 0.48691 | 0.01821
9909.4424 | 0.49649 | 0.02615
7835.48 | 0.50644 | 0.03271
6217.2461 | 0.51389 | 0.03812
4905.291 | 0.52206 | 0.0458
3881.2737 | 0.5318 | 0.05008
3070.9827 | 0.5385 | 0.05386
2430.7778 | 0.54761 | 0.05762
1923.1537 | 0.5576 | 0.06144
1522.4358 | 0.56715 | 0.06437
1203.8446 | 0.57821 | 0.06952
952.86591 | 0.58823 | 0.07384
754.27557 | 0.59984 | 0.07713
596.71857 | 0.61116 | 0.07946
471.96338 | 0.62302 | 0.08476
373.20856 | 0.63691 | 0.08821
295.47278 | 0.6488 | 0.09269
233.87738 | 0.66214 | 0.09679
185.05922 | 0.67574 | 0.10315
146.35823 | 0.69091 | 0.10572
115.77804 | 0.70503 | 0.11271
91.6721 | 0.71888 | 0.12016
72.51701 | 0.73577 | 0.12828
57.36816 | 0.75278 | 0.13783
45.3629 | 0.77216 | 0.14812
35.93134 | 0.79064 | 0.16305
28.40909 | 0.81415 | 0.17683
22.48202 | 0.84224 | 0.19273
17.79613 | 0.87357 | 0.21034
14.06813 | 0.91355 | 0.22605
11.1448 | 0.95822 | 0.23671
8.81772 | 1.00581 | 0.23928
6.97545 | 1.05303 | 0.23828
5.5173 | 1.10169 | 0.22459
4.36941 | 1.138 | 0.21077
3.45686 | 1.17683 | 0.18856
2.73547 | 1.20545 | 0.16816
2.16054 | 1.22745 | 0.14796
1.70952 | 1.24416 | 0.12869
1.35352 | 1.25672 | 0.11235
1.07079 | 1.26682 | 0.09882
0.84734 | 1.27353 | 0.08927
0.67072 | 1.28049 | 0.08279
0.53067 | 1.28721 | 0.07837
0.41976 | 1.29424 | 0.07833
0.33183 | 1.29943 | 0.08228
0.26261 | 1.30323 | 0.08836
0.20791 | 1.30778 | 0.09534
0.16452 | 1.31532 | 0.10421
0.13007 | 1.32558 | 0.1178
0.10309 | 1.33647 | 0.13492
0.08153 | 1.35069 | 0.15426
0.06443 | 1.37207 | 0.17823
0.05102 | 1.40207 | 0.20699
0.04042 | 1.43462 | 0.2496
0.03192 | 1.46145 | 0.29658
0.02528 | 1.48773 | 0.33737
0.01999 | 1.52343 | 0.36977