## Sheet1
20004.453 | 0.47416 | -0.00894
15829.126 | 0.48356 | 0.00425
12516.703 | 0.49204 | 0.01607
9909.4424 | 0.49999 | 0.02576
7835.48 | 0.50747 | 0.03318
6217.2461 | 0.51488 | 0.0375
4905.291 | 0.52429 | 0.04413
3881.2737 | 0.53179 | 0.04909
3070.9827 | 0.54144 | 0.05306
2430.7778 | 0.55141 | 0.05622
1923.1537 | 0.56137 | 0.06059
1522.4358 | 0.56932 | 0.0649
1203.8446 | 0.57922 | 0.0678
952.86591 | 0.58917 | 0.07086
754.27557 | 0.60072 | 0.07526
596.71857 | 0.61282 | 0.07979
471.96338 | 0.62498 | 0.08338
373.20856 | 0.63653 | 0.08552
295.47278 | 0.65026 | 0.08954
233.87738 | 0.6631 | 0.09555
185.05922 | 0.6752 | 0.10001
146.35823 | 0.69062 | 0.10557
115.77804 | 0.70469 | 0.11029
91.6721 | 0.71756 | 0.11718
72.51701 | 0.73457 | 0.12628
57.36816 | 0.75125 | 0.13435
45.3629 | 0.76897 | 0.14777
35.93134 | 0.78725 | 0.16077
28.40909 | 0.81177 | 0.17578
22.48202 | 0.83936 | 0.19133
17.79613 | 0.87261 | 0.20997
14.06813 | 0.91408 | 0.22338
11.1448 | 0.9573 | 0.23493
8.81772 | 1.00383 | 0.23758
6.97545 | 1.05061 | 0.23711
5.5173 | 1.09759 | 0.22419
4.36941 | 1.1365 | 0.21029
3.45686 | 1.17365 | 0.18696
2.73547 | 1.20356 | 0.1678
2.16054 | 1.22374 | 0.14701
1.70952 | 1.24057 | 0.12741
1.35352 | 1.25217 | 0.11152
1.07079 | 1.26286 | 0.09882
0.84734 | 1.27014 | 0.08963
0.67072 | 1.27697 | 0.08288
0.53067 | 1.28387 | 0.07794
0.41976 | 1.28997 | 0.07817
0.33183 | 1.29591 | 0.0824
0.26261 | 1.3003 | 0.08888
0.20791 | 1.30481 | 0.09609
0.16452 | 1.3124 | 0.105
0.13007 | 1.32219 | 0.11851
0.10309 | 1.33363 | 0.13622
0.08153 | 1.3477 | 0.15468
0.06443 | 1.36819 | 0.17932
0.05102 | 1.39891 | 0.20762
0.04042 | 1.43109 | 0.24968
0.03192 | 1.45906 | 0.29722
0.02528 | 1.4848 | 0.33787
0.01999 | 1.52084 | 0.37219