## Sheet1
20004.453 | 0.47537 | -0.00784
15829.126 | 0.48231 | 0.00656
12516.703 | 0.49246 | 0.01751
9909.4424 | 0.49781 | 0.02489
7835.48 | 0.50836 | 0.0323
6217.2461 | 0.51499 | 0.03925
4905.291 | 0.52588 | 0.04353
3881.2737 | 0.53393 | 0.04839
3070.9827 | 0.54132 | 0.05387
2430.7778 | 0.55199 | 0.05641
1923.1537 | 0.56042 | 0.06091
1522.4358 | 0.56997 | 0.0652
1203.8446 | 0.58119 | 0.06905
952.86591 | 0.59229 | 0.07321
754.27557 | 0.60096 | 0.07611
596.71857 | 0.61489 | 0.08011
471.96338 | 0.62435 | 0.08325
373.20856 | 0.6379 | 0.0868
295.47278 | 0.65104 | 0.09298
233.87738 | 0.66377 | 0.09627
185.05922 | 0.67789 | 0.10138
146.35823 | 0.69142 | 0.10529
115.77804 | 0.70635 | 0.11161
91.6721 | 0.72018 | 0.1191
72.51701 | 0.73699 | 0.12629
57.36816 | 0.75449 | 0.13752
45.3629 | 0.77194 | 0.14828
35.93134 | 0.79284 | 0.15943
28.40909 | 0.81337 | 0.17643
22.48202 | 0.84214 | 0.19313
17.79613 | 0.87618 | 0.20946
14.06813 | 0.91555 | 0.22487
11.1448 | 0.95685 | 0.23515
8.81772 | 1.00768 | 0.23873
6.97545 | 1.05303 | 0.2338
5.5173 | 1.10018 | 0.2239
4.36941 | 1.13869 | 0.20693
3.45686 | 1.17658 | 0.18645
2.73547 | 1.20409 | 0.16658
2.16054 | 1.22664 | 0.14617
1.70952 | 1.24252 | 0.12671
1.35352 | 1.25514 | 0.11139
1.07079 | 1.2644 | 0.09845
0.84734 | 1.27255 | 0.0885
0.67072 | 1.2794 | 0.08132
0.53067 | 1.28632 | 0.07912
0.41976 | 1.2916 | 0.07928
0.33183 | 1.29642 | 0.08318
0.26261 | 1.30064 | 0.08755
0.20791 | 1.30623 | 0.09392
0.16452 | 1.31483 | 0.10353
0.13007 | 1.32463 | 0.11835
0.10309 | 1.33516 | 0.1344
0.08153 | 1.35127 | 0.15262
0.06443 | 1.37411 | 0.17844
0.05102 | 1.40288 | 0.21267
0.04042 | 1.42823 | 0.25585
0.03192 | 1.45034 | 0.29732
0.02528 | 1.4786 | 0.3305
0.01999 | 1.52065 | 0.36268