## Sheet1
20004.453 | 0.46917 | -0.00799
15829.126 | 0.47879 | 0.00658
12516.703 | 0.48803 | 0.01941
9909.4424 | 0.4965 | 0.02722
7835.48 | 0.50381 | 0.03393
6217.2461 | 0.5127 | 0.03993
4905.291 | 0.52245 | 0.04551
3881.2737 | 0.53107 | 0.05138
3070.9827 | 0.53783 | 0.05415
2430.7778 | 0.54618 | 0.05949
1923.1537 | 0.5556 | 0.06094
1522.4358 | 0.56705 | 0.0653
1203.8446 | 0.57705 | 0.06873
952.86591 | 0.58787 | 0.07467
754.27557 | 0.60017 | 0.07651
596.71857 | 0.61223 | 0.08246
471.96338 | 0.62253 | 0.08443
373.20856 | 0.63579 | 0.08731
295.47278 | 0.64981 | 0.0928
233.87738 | 0.66286 | 0.09799
185.05922 | 0.67508 | 0.10197
146.35823 | 0.6908 | 0.10709
115.77804 | 0.70655 | 0.11121
91.6721 | 0.72002 | 0.11958
72.51701 | 0.73297 | 0.12558
57.36816 | 0.75642 | 0.13419
45.3629 | 0.77485 | 0.14596
35.93134 | 0.78955 | 0.15835
28.40909 | 0.81615 | 0.16847
22.48202 | 0.8437 | 0.18396
17.79613 | 0.87172 | 0.20137
14.06813 | 0.92006 | 0.21887
11.1448 | 0.95124 | 0.21712
8.81772 | 1.01232 | 0.2184
6.97545 | 1.04781 | 0.22615
5.5173 | 1.07217 | 0.20193
4.36941 | 1.11124 | 0.1654
3.45686 | 1.16201 | 0.14418
2.73547 | 1.19823 | 0.14676
2.16054 | 1.20265 | 0.154
1.70952 | 1.18361 | 0.14517
1.35352 | 1.16081 | 0.11101
1.07079 | 1.15887 | 0.05894
0.84734 | 1.18666 | 0.00845
0.67072 | 1.2354 | -0.01572
0.53067 | 1.3004 | 0.00306
0.41976 | 1.33902 | 0.06665
0.33183 | 1.32551 | 0.15277
0.26261 | 1.25071 | 0.21848
0.20791 | 1.14342 | 0.22511
0.16452 | 1.05112 | 0.16064
0.13007 | 1.0212 | 0.04401
0.10309 | 1.08343 | -0.07472
0.08153 | 1.22971 | -0.13145
0.06443 | 1.38604 | -0.09531
0.05102 | 1.54103 | 0.05337
0.04042 | 1.58055 | 0.26902
0.03192 | 1.48458 | 0.44827
0.02528 | 1.32233 | 0.53532
0.01999 | 1.13632 | 0.51885