## Sheet1
20004.453 | 0.47783 | -0.00681
15829.126 | 0.48763 | 0.0055
12516.703 | 0.49454 | 0.01651
9909.4424 | 0.50161 | 0.02748
7835.48 | 0.51207 | 0.0322
6217.2461 | 0.51906 | 0.03913
4905.291 | 0.52915 | 0.04533
3881.2737 | 0.53731 | 0.05004
3070.9827 | 0.54637 | 0.05306
2430.7778 | 0.55612 | 0.05764
1923.1537 | 0.56546 | 0.06143
1522.4358 | 0.57709 | 0.06532
1203.8446 | 0.58637 | 0.06947
952.86591 | 0.59718 | 0.07253
754.27557 | 0.609 | 0.07638
596.71857 | 0.6186 | 0.07925
471.96338 | 0.63192 | 0.0846
373.20856 | 0.64389 | 0.08739
295.47278 | 0.65521 | 0.09129
233.87738 | 0.66989 | 0.09515
185.05922 | 0.68232 | 0.10057
146.35823 | 0.6996 | 0.10448
115.77804 | 0.7135 | 0.1107
91.6721 | 0.72697 | 0.11641
72.51701 | 0.74302 | 0.12331
57.36816 | 0.75948 | 0.1362
45.3629 | 0.77752 | 0.14726
35.93134 | 0.7977 | 0.15363
28.40909 | 0.82349 | 0.17194
22.48202 | 0.85242 | 0.18503
17.79613 | 0.88206 | 0.19569
14.06813 | 0.91558 | 0.21688
11.1448 | 0.96481 | 0.20925
8.81772 | 1.00787 | 0.22837
6.97545 | 1.03893 | 0.21139
5.5173 | 1.08316 | 0.1825
4.36941 | 1.13982 | 0.16994
3.45686 | 1.16964 | 0.17523
2.73547 | 1.17101 | 0.16877
2.16054 | 1.16002 | 0.14049
1.70952 | 1.16058 | 0.09318
1.35352 | 1.18601 | 0.04615
1.07079 | 1.23267 | 0.02107
0.84734 | 1.28176 | 0.03437
0.67072 | 1.30883 | 0.07309
0.53067 | 1.29405 | 0.13685
0.41976 | 1.23145 | 0.17984
0.33183 | 1.14649 | 0.1714
0.26261 | 1.08112 | 0.10676
0.20791 | 1.07173 | 0.00748
0.16452 | 1.13584 | -0.08359
0.13007 | 1.26376 | -0.11894
0.10309 | 1.41057 | -0.06012
0.08153 | 1.51218 | 0.09434
0.06443 | 1.51893 | 0.27012
0.05102 | 1.40917 | 0.44778
0.04042 | 1.22131 | 0.51003
0.03192 | 1.0635 | 0.42248
0.02528 | 1.01211 | 0.24962
0.01999 | 1.06221 | 0.04661